## Tensile
실험수 | Material | HeatTreatment | nothing | E | YS | TS | EL | RA | K | n | HV | HB | sy | np | Kp | sf | b | ef | c | 특이사항
| 0.6040 |  |  | 140 | 420 | 570 |  |  | 902 | 0.13 |  |  |  | 0.153 | 1012 | 646 | -0.078 | 0.0353 | -0.451
| 0.7040 |  |  | 165 | 323 | 470 | 17.3 |  | 514 | 0.076 |  |  |  | 0.065 | 677 | 851 | -0.075 | 9.7123 | -1.016
| 0.7060 |  |  | 158 | 382 | 632 | 7 |  | 507 | 0.043 |  |  |  | 0.076 | 750 | 720 | -0.058 | 0.7236 | -0.782 | C 3.52 Si 2.69 Mn 0.53
| 0.7060 |  |  | 175 | 480 | 738 | 4.4 | [6 empty] | 0.103 | 936 | 805 | -0.067 | 0.2314 | -0.652
| 0.8155 |  |  | 155 | 389 | 600 | 5 |  | 582 | 0.073 |  |  |  | 0.128 | 911 | 712 | -0.073 | 0.146 | -0.573
| 1.0030 |  |  | 210 | 304 | 347 |  | 63 | [5 empty] | 0.315 | 1428 | 1093 | -0.163 | 0.159 | -0.42
| 1.0037 | hot rolling 890 0.5h |  | 210 | 297 | [8 empty] | 0.201 | 999 | 437 | -0.053 | 0.0192 | -0.283 | grain size 15.5
| 1.0037 | 응력제거 650 1h |  | 214 | 295 | 435 |  | 64 | 829 | 0.275 |  |  |  | 0.207 | 988 | 843 | -0.1 | 0.4568 | -0.482
| 1.0130 |  |  | 206 | 384 | 457 | 27 |  | 906 | 0.252 |  |  |  | 0.196 | 1053 | 750 | -0.083 | 0.1359 | -0.386
3 | 1.0425 |  |  | 207 | 344 | 461 | 22 | 61 | [5 empty] | 0.188 | 974 | 702 | -0.086 | 0.1707 | -0.458
4 | 1.0425 |  |  | 177 | 163 | 446 | 29 | 60 | [5 empty] | 0.108 | 801 | 708 | -0.066 | 0.3304 | -0.614
| 1.0425 |  |  | 212.3 | 316 | 476 | 22 | 66 | [5 empty] | 0.174 | 853 | 805 | -0.108 | 0.5529 | -0.582 | HV 139
| 1.0481 |  |  | 216 | 390 | 470 | [7 empty] | 0.218 | 1071 | 922 | -0.134 | 0.5088 | -0.614 | 페라이트72%, 펄라이트28%
3 | 1.0482 |  |  | 178 | 266 | 630 | 22 | 49 | 827 | 0.188 |  |  |  | 0.04 | 680 | 743 | -0.044 | 7.0667 | -1.069
| 1.0531 |  |  | 206 | 350 | 526 | 35 | [6 empty] | 0.204 | 1116 | 692 | -0.081 | 0.0826 | -0.382 | HV 139
| 1.0531 |  |  | 206 | 400 | 541 | 25 | [6 empty] | 0.208 | 1137 | 690 | -0.08 | 0.0541 | -0.339 | HV 156
| 1.0531 |  |  | 206 | 385 | 534 | 31 | [6 empty] | 0.184 | 998 | 676 | -0.078 | 0.0848 | -0.385 | HV 154
| 1.0570 |  |  | 205 | 380 | 540 | 30 | 75 | 433 | 0.022 |  |  |  | 0.177 | 1050 | 1019 | -0.109 | 0.8082 | -0.612 | grain size 13.2
| 1.0570 | Hot rolling 830 0h |  | 210 | 438 | [8 empty] | 0.1 | 679 | 573 | -0.07 | 0.103 | -0.627
| 1.0570 | Hot rolling 880 0.5h |  | 210 | 403 | [8 empty] | 0.0276 | 769 | 508 | -0.049 | 0.0171 | -0.331 | grain size 12.9
| 1.0570 | Hot rolling 880 0.5h |  | 210 | 378 | [8 empty] | 0.139 | 871 | 732 | -0.078 | 0.2951 | -0.566
| 1.0570 | Hot rolling 990 2h |  | 210 | 346 | [8 empty] | 0.125 | 688 | 389 | -0.062 | 0.0075 | -0.441 | grain size 32.3
| 1.0580 |  |  | 204 | 610 | 780 | 16 | 72 | 750 | 0.034 |  |  |  | 0.148 | 997 | 1002 | -0.098 | 0.9988 | -0.659 | HV 235
| 1.1141 | Normalized 900 15m |  | 204.5 | [9 empty] | 0.178 | 813 | 652 | -0.075 | 0.2842 | -0.419 | 4-45Hz HV 130
3 | 1.1141 | Normalized 900 15m |  | 204.5 | [9 empty] | 0.178 | 814 | 490 | -0.062 | 0.0578 | -0.346 | 8.5 Hz HV 130
| 1.1151 | 900°C/36h to 500°C, air/500°C/55h, 650°C/60h, 2°C/h |  | 210 | 268 | 445 | 32 | 70 | [5 empty] | 0.15 | 740 | 636 | -0.086 | 0.3925 | -0.579 | 페라이트20%, 펄라이트80% HV 150
| 1.1191 | Annealing 870 0.5h |  | 210 | 415 | 680 | 19 |  | 413 | 0.001 |  |  |  | 0.135 | 808 | 2590 | -0.209 | 699.3924 | -1.344 | Ferrite grain size 6
| 1.1191 | Normalized 870 30m annealed 600 90m |  | 206 | 377 | 704 | 16 | 37 | [5 empty] | 0.095 | 705 | 1028 | -0.115 | 10.6435 | -1.023 | Ferrite grain szie 8 HV 200
| 1.1191 | Quenched and tempered |  | 206 | 540 | 790 | 23 | 60 | 730 | 0.047 | 2400 |  |  | 0.115 | 980 | 987 | -0.083 | 0.9672 | -0.712 | Grain size of austenite ca. [μ²]: 1000
4 | 1.4306 |  |  | 216 | 349 | 699 | 35 |  | 688 | 0.047 |  |  |  | 0.143 | 939 | 914 | -0.089 | 0.7226 | -0.61 | test temperature 23
4 | 1.4306 |  |  | 165 | 391 |  |  |  |  | 0.119 |  |  |  | 0.14 | 550 | 566 | -0.111 | 1.3282 | -0.804 | test temperature 600
| 1.4544 |  |  | 181 | 149 | 411 | 44 | 70 | 268 | 0.088 | 177 |  | 200 | 0.267 | 1050 | 575 | -0.097 | 0.1141 | -0.371
| 1.4544 |  |  | 177 | 147 | 413 | 42 | 70 | 239 | 0.07 | 200 |  | 209 | 0.225 | 848 | 517 | -0.082 | 0.1273 | -0.379
| 1.4544 |  |  | 158 | 130 | 389 | 39 | 68 | 243 | 0.078 | 219 |  | 241 | 0.198 | 823 | 479 | -0.068 | 0.0817 | -0.37
| 1.4544 |  |  | 204 | 222 | 569 | 62 | 76 | 349 | 0.062 | 239 |  | 383 | 0.421 | 5234 | 1655 | -0.134 | 0.0667 | -0.322 | Ferrite (%): 1.3; Martensite (%): 10.8; Martensite after cycling (%): > 48.7
| 1.4544 |  |  | 204 |  |  |  |  | 537 | 0.055 | 209 |  | 267 | 0.272 | 1447 | 731 | -0.09 | 0.0841 | -0.335
| 1.4544 |  |  | 181 |  |  |  |  | 385 | 0.069 | 208 |  | 220 | 0.331 | 1717 | 962 | -0.133 | 0.1848 | -0.41
| 1.4544 |  |  | 177 |  |  |  |  | 375 | 0.062 | 221 |  | 245 | 0.258 | 1215 | 726 | -0.099 | 0.1493 | -0.393
| 1.4544 |  |  | 158 |  |  |  |  | 345 | 0.054 | 240 |  | 297 | 0.198 | 1020 | 621 | -0.071 | 0.0908 | -0.369
| 1.4878 |  |  | 181 | 149 | 411 | 44 | 70 | 268 | 0.088 | 176 |  | 200 | 0.267 | 1050 | 575 | -0.097 | 0.1141 | -0.371
| 1.4878 |  |  | 158 | 130 | 389 | 39 | 68 | 243 | 0.078 | 220 |  | 241 | 0.198 | 823 | 479 | -0.068 | 0.0817 | -0.37
| 1.4922 | Austenitized at 1050°C/1h |  | 196.9 | 430 | 785 |  |  | 892 | 0.075 | 230 |  | 482 | 0.152 | 1243 | 1274 | -0.104 | 0.9708 | -0.661
| 1.4931 | At 720°C, furnace |  | 199 | 648 | 824 | 18 | 45 | 908 | 0.027 |  |  | 575 | 0.121 | 1222 | 1124 | -0.086 | 0.4249 | -0.678
| 1.4931 | At 720°C, furnace |  | 170 | 349 | 494 | 24 | 57 | 761 | 0.088 |  |  | 353 | 0.098 | 650 | 654 | -0.082 | 0.6328 | -0.752
| 1.4948 |  |  | 143.2 | [8 empty] | 149 | 0.318 | 1075 | 677 | -0.146 | 0.2306 | -0.458
| 1.4961 | 700°C/90h, vacuum |  | 150 | [8 empty] | 133 | 0.238 | 584 | 434 | -0.128 | 0.2548 | -0.523
| 1.5403 | 950°C/air, 640°C/air |  | 210 | 353 | 697 | 23 | 61 |  |  |  |  | 406 | 0.198 | 1391 | 1012 | -0.093 | 0.1976 | -0.472 | T
| 1.5415 |  |  | 188 | 203 | 525 | 38.6 | 71 | 606 | 0.158 | 198 |  | 415 | 0.094 | 747 | 611 | -0.038 | 0.1127 | -0.398
| 1.5415 |  |  | 174 | 200 | 352 | 40.8 | 78.4 |  |  | 155 |  | 264 | 0.126 | 578 | 493 | -0.066 | 0.2832 | -0.52
| 1.5415 |  |  | 199 | 313 | 521 | 22.3 | 62.1 | 311 | 0.003 | 191 |  | 266 | 0.251 | 1262 | 1099 | -0.13 | 0.6099 | -0.527 | Ferrite and fine-lamellar pearlite
| 1.5415 |  |  | 211 | 350 | 496 | 37.6 | 67.4 | 356 | 0.01 | 166 |  | 291 | 0.18 | 893 | 706 | -0.087 | 0.2888 | -0.488 | Ferrite and fine-lamellar pearlite
| 1.5415 |  |  | 196 | 302 | 544 | 22.2 | 59.6 | 301 | 0.11 | 208 |  | 326 | 0.221 | 1284 | 916 | -0.092 | 0.2121 | -0.413 | Ferrite and fine-lamellar pearlite
| 1.5415 |  |  | 192 | 230 | 547 | 33.6 | 64.5 | 691 | 0.171 |  |  | 421 | 0.112 | 845 | 669 | -0.045 | 0.1081 | -0.39 | Ferrite and fine-lamellar pearlite
| 1.5415 |  |  | 217 | 306 | 483 | 33 | 63 | 362 | 0.039 | 136 |  | 286 | 0.239 | 1259 | 946 | -0.119 | 0.3205 | -0.506 | Ferritic-pearlitic, T
| 1.5415 |  |  | 209 | 335 | 481 | 33 | 65 | 602 | 0.148 |  |  | 401 | 0.1015 | 748 | 641 | -0.064 | 0.2044 | -0.48
| 1.5419 | At 950°C, air; At 700°C, furnace |  | 175 | 176 | 322 | 36 | 75 |  |  |  |  | 236 | 0.113 | 476 | 493 | -0.093 | 1.175 | -0.806
| 1.5419 | At 950°C, air; At 700°C, furnace |  | 210 | 299 | 497 | 28 | 60 | 569 | 0.12 |  |  | 328 | 0.166 | 921 | 739 | -0.095 | 0.2759 | -0.576
| 1.6580 |  |  | 200 | 918 | 1031 | 16 | 68 | 1035 | 0.021 |  |  | 688 | 0.067 | 1042 | 1101 | -0.056 | 1.6051 | -0.795
| 1.6580 | At 860°C for 4h, oil; At 600°C for 8h, air |  | 208.5 | 775 | 929 | 21 | 64 | 1345 | 0.1 |  |  | 572 | 0.045 | 755 | 829 | -0.041 | 7.7263 | -0.914
| 1.6582 |  |  | 206 | 1015 | 1104 | 16 | 58 |  |  |  |  | 772 | 0.088 | 1330 | 1217 | -0.056 | 0.2369 | -0.582
| 1.6919 | Quenched and tempered |  | 210 | 745 | 852 |  | 57 | 1277 | 0.124 |  |  | 663 | 0.088 | 1145 | 1195 | -0.067 | 1.1361 | -0.695
| 1.6985 | At 950°C for 5h in oil 5min; At 300°C, air; At 700°C for 10h, air; At 715°C for 10h, air |  | 161 | 449 | 507 | 21 | 74 | 727 | 0.07 |  |  | 380 | 0.06 | 552 | 554 | -0.051 | 1.1238 | -0.851
| 1.6985 | At 950°C for 5h in oil 5min; At 300°C, air; At 700°C for 10h, air; At 715°C for 10h, air |  | 197.4 | 616 | 759 | 21 | 66 | 674 | 0.014 |  |  | 548 | 0.05 | 748 | 821 | -0.049 | 2.5898 | -0.88
| 1.7035 |  |  | 200 | 776 | 904 |  | 58 | 967 | 0.036 |  |  | 568 | 0.174 | 1675 | 1288 | -0.093 | 0.2203 | -0.537
| 1.7225 | Quenched and tempered; Austenitized at 860°C/30 min, oil quenched, tempered 620°C/2h |  | 249 | 937 | 1090 | 16.3 | 60 | 989 | 0.011 | 283 |  | 662 | 0.083 | 1110 | 1177 | -0.064 | 1.3022 | -0.727
| 1.7225 | Quenched and tempered; Austenitized at 860°C/30 min, oil quenched, tempered 620°C/2h |  | 249 | 934 | 1088 | 16.4 | 60 | 989 | 0.011 |  |  | 674 | 0.094 | 1213 | 1190 | -0.065 | 0.7469 | -0.676
| 1.7225 | Normalized; At 930°C for 3h, furnace |  | 190.5 | 400 | 740 | 19 |  | 549 | 0.038 | 230 |  | 328 | 0.115 | 673 | 1002 | -0.111 | 749.7001 | -1.28
| 1.7279 |  |  | 214 | 833 | 929 |  | 58 | 1287 | 0.101 |  |  | 612 | 0.109 | 1222 | 1362 | -0.087 | 1.2646 | -0.697
| 1.7279 | Quenched and tempered |  | 179.5 | 599 | 752 | 15 | 57 |  |  |  |  | 530 | 0.078 | 862 | 817 | -0.057 | 0.4811 | -0.718
| 1.7380 |  |  | 216.7 | 335 | 513 | [6 empty] | 338 | 0.14 | 805 | 712 | -0.069 | 0.4294 | -0.501
| 1.7380 | Normalized and tempered; 950°C, 680°C/1h, air cooled |  | 200 | 405 | 543 |  | 78 |  |  |  |  | 345 | 0.161 | 941 | 829 | -0.085 | 0.4488 | -0.527 | Tempered bainite (%): 95; Proeutectoid ferrite (%): 5
| 1.7380 | Normalized and tempered; 950°C, 680°C/1h, air cooled |  | 185 | 340 | 476 | [6 empty] | 338 | 0.166 | 948 | 1018 | -0.111 | 1.5195 | -0.669 | Tempered bainite (%): 95; Proeutectoid ferrite (%): 5
| 1.7380 | Normalized and tempered; 950°C, 680°C/1h, air cooled |  | 180 | 320 | 470 |  | 73 |  |  |  |  | 322 | 0.152 | 830 | 993 | -0.123 | 3.0559 | -0.8 | Tempered bainite (%): 95; Proeutectoid ferrite (%): 5
| 1.7380 | Normalized and tempered; 950°C, 680°C/1h, air cooled |  | 170 | 295 | 376 | [6 empty] | 259 | 0.134 | 596 | 700 | -0.112 | 3.2568 | -0.833 | Tempered bainite (%): 95; Proeutectoid ferrite (%): 5
| 1.7715 | Quenched and tempered |  | 210 | 390 | 570 | 25 | 66 | 466 | 0.018 |  |  | 380 | 0.153 | 986 | 890 | -0.091 | 0.5054 | -0.592
| 1.7715 | Quenched and tempered |  | 170 | 248 | 387 | 59 | 76 | 678 | 0.141 |  |  | 369 | 0.097 | 676 | 657 | -0.075 | 1.1051 | -0.836
| 1.8905 |  |  | 208 | 510 | 682 | 32 |  | 1026 | 0.157 |  |  | 414 | 0.164 | 1146 | 972 | -0.097 | 0.5308 | -0.634
| 1.8905 | Normalized |  | 200 | 628 |  |  | 66 | 767 | 0.036 | 740 |  | 389 | 0.187 | 1244 | 1220 | -0.122 | 0.8628 | -0.648
x | 1005 | Hot rolled |  | 207 | 225 | 321 |  | 73.4 | 549 | 0.214 |  | 86 |  | 0.263 | 1199 | 829 | -0.129 | 0.246 | -0.492
x | 1005 | Hot rolled |  | 207 | 236 | 356 |  | 81.2 | 617 | 0.214 |  | 86 |  | 0.229 | 999 | 832 | -0.122 | 0.45 | -0.534
x | 1005 | Hot rolled |  | 207 | 245 | 323 |  | 68.9 | 536 | 0.191 |  | 86 |  | 0.266 | 1234 | 872 | -0.134 | 0.271 | -0.503
x | 1005 | Hot rolled |  | 207 | 267 | 359 |  | 70.2 | 602 | 0.19 |  | 86 |  | 0.174 | 631 | 483 | -0.079 | 0.215 | -0.45
x | 1005 | Cold drawn |  | 200 | 400 | 414 |  | 64 | 524 | 0.049 |  | 125 | 248 | 0.11 | 490 | 538 | -0.073 | 0.11 | -0.41
x | 1005 | Cold drawn |  | 207 | 448 | 469 |  | 66 | 538 | 0.029 |  | 125 | 283 | 0.11 | 572 | 517 | -0.059 | 0.3 | -0.51 | L-T
x | 1005 | Hot rolled |  | 200 | 262 | 345 |  | 80 | 531 | 0.16 |  | 90 | 228 | 0.12 | 462 | 641 | -0.109 | 0.1 | -0.39
x | 1005 | Hot rolled |  | 207 | 269 | 359 |  | 73 | 503 | 0.12 |  | 90 | 241 | 0.12 | 490 | 579 | -0.09 | 0.15 | -0.43 | L-T
x | 1006 | Hot rolled |  | 207 | 248 | 318 |  | 73 | 414 | 0.14 |  | 85 | 232 | 0.24 | 1028 | 629 | -0.09 | 0.15 | -0.4
x | 1008 | Hot rolled |  | 209 | 253 | 363 |  | 77 |  | 0.19 |  | 90 | 216 | 0.35 | 1353 | 1297 | -0.18 | 0.93 | -0.59
x | 1008 | Hot rolled |  | 207 | 234 | 331 |  | 77.5 |  | 0.19 |  | 86 |  | 0.318 | 1443 | 1124 | -0.172 | 0.46 | -0.543
x | 1008 | Hot rolled |  | 203 | 255 | 365 |  | 77.9 |  | 0.184 |  | 90 |  | 0.29 | 1234 | 1007 | -0.159 | 0.5 | -0.54
x | 1010 | Hot rolled |  | 203 | 200 | 331 |  | 80.4 | 534 | 0.185 |  |  |  | 0.244 | 867 | 499 | -0.1 | 0.104 | -0.408
x | 1015 | Normalized |  | 207 | 228 | 414 |  | 68 |  | 0.26 |  | 80 | 241 | 0.22 | 945 | 827 | -0.11 | 0.95 | -0.64
| 1015 | Fully annealed |  | 193.05 | 263 | 392 |  | 55.2 | 710 | 0.224 |  | 126 |  | 0.229 | 1007 | 807 | -0.117 | 0.4043 | -0.525
x | 1015 | Hot rolled |  | 207 | 228 | 414 |  | 68 |  |  |  | 80 |  | 0.213 | 945 | 884 | -0.124 | 0.729 | -0.581
x | 1018 | Quenched and tempered; |  | 207 | 290 | 496 |  |  | 671 | 0.13 |  | 118 | 135 | 0.25 | 640 | 391 | -0.09 | 0.13 | -0.35
x | 1018 | Quenched and tempered; |  | 207 | 572 | 696 | 745 | 0.04 |  |  |  | 209 | 190 | 0.24 | 862 | 423 | -0.07 | 0.07 | -0.3
x | 1020 | Hot rolled |  | 203 | 262 | 441 |  | 62 | 738 | 0.19 |  | 108 | 241 | 0.18 | 772 | 896 | -0.12 | 0.41 | -0.51
x | 1020 | Cold rolled |  | 186 | 255 | 393 |  | 64 | 400 | 0.072 |  | 108 |  | 0.286 | 1233 | 697 | -0.116 | 0.136 | -0.405
x | 1020 | Hot rolled |  | 203 | 262 | 441 |  | 61.8 | 738 | 0.19 |  | 109 |  | 0.321 | 1962 | 1384 | -0.156 | 0.337 | -0.485
x | 1025 | Hot rolled |  | 207 | 306 | 547 |  | 62.6 | 1142 | 0.281 |  |  |  | 0.207 | 1042 | 934 | -0.107 | 0.59 | -0.52
x | 1030 | Hot rolled |  | 206 | 289 | 454 |  | 59 | 337 | 0.02 |  | 128 | 248 | 0.29 | 1545 | 902 | -0.12 | 0.17 | -0.42
| 1038 | Austenitized 870°C/1h, cooled down (50°C/1h) to 400°C |  | 207 | 347 | 610 |  | 55.5 | 511 | 0.071 |  |  | 332 | 0.208 | 1207 | 1070 | -0.115 | 0.528 | -0.547 | Ferrite grain size (μm): 22; Cementite plates
x | 1040 | As forged |  | 200 | 345 | 621 |  | 60 |  | 0.22 |  | 225 | 386 | 0.18 |  | 1538 | -0.14 | 0.61 | -0.57
x | 1045 | Heat treated |  | 207 | 1515 | 1584 |  | 55 |  | 0.041 |  | 450 |  | 0.073 | 1737 | 1728 | -0.06 | 0.934 | -0.819
x | 1045 | Quenched and tempered |  | 207 | 1689 | 1827 |  | 51 |  | 0.047 |  | 500 |  | 0.145 | 3371 | 2661 | -0.093 | 0.196 | -0.643
x | 1045 | Annealed |  | 203 | 516 | 751 |  | 44 | 1047 | 0.12 |  | 225 | 402 | 0.17 | 1178 | 960 | -0.08 | 0.5 | -0.52
| 1045 | As forged |  | 199.7 | 622 | 915 |  | 59 | 1606 | 0.18 |  | 260 | 538 | 0.191 | 1762 | 2020 | -0.151 | 0.5131 | -0.631
x | 1045 | Hot rolled, Quenched and tempered |  | 207 | 1862 | 2241 |  | 41 |  | 0.071 |  | 595 |  | 0.12 | 3947 | 3294 | -0.104 | 0.22 | -0.868
x | 1045 | Hot rolled, Heat treated |  |  | 620 | 942 |  | 39 |  |  |  | 277 |  | 0.191 | 1770 | 2906 | -0.161 | 0.786 | -0.579
x | 1045 | Hot rolled, Heat treated |  |  | 787 | 1322 |  | 21 |  |  |  | 336 |  | 0.165 | 2066 | 3403 | -0.151 | 0.458 | -0.56
x | 1045 | Hot rolled, Heat treated |  | 207 | 1275 | 1344 |  | 59 |  | 0.44 |  | 390 |  | 0.165 | 2066 | 3403 | -0.151 | 0.458 | -0.56
x | 1045 | Hot rolled, Heat treated |  |  | 865 | 1516 |  | 6 |  |  |  | 410 |  | 0.208 | 3048 | 4385 | -0.167 | 0.491 | -0.491
x | 1045 | Hot rolled, Heat treated |  | 207 | 1729 | 1956 |  | 38.3 | 2352 | 0.041 |  | 500 |  | 0.157 | 3366 | 2636 | -0.086 | 0.21 | -0.551
x | 1045 | Hot rolled |  |  | 1636 | 2297 |  | 18 |  |  |  | 563 |  | 0.075 | 3083 | 5813 | -0.154 | 1.379 | -1.082
x | 1045 | Cold drawn, Hot forming |  |  | 517 | 752 |  | 44 |  |  |  | 225 |  | 0.152 | 1022 | 916 | -0.079 | 0.486 | -0.52
| 1045 | Hot rolled and normalized |  | 202 | 382 |  |  | 51 | 1185 | 0.23 |  | 153 | 345 | 0.207 | 1253 | 948 | -0.092 | 0.2627 | -0.446 | Fine grained pearlite and ferrite 0.1 mm long sulfide inclusions
| 1045 |  |  | 213 | 390 | 720 | [6 empty] | 393 | 0.179 | 1193 | 725 | -0.057 | 0.065 | -0.324
| 1045 | Quenched and tempered; Austenized at 843°C, oil quenched and tempered 315°C/2.5h |  | 213.1 | 1617 | 1984 | [6 empty] | 1188 | 2.339 | 4528 | 2288 | -0.085 | 0.0388 | -0.389
| 1045 | Quenched and tempered; Austenized at 843°C, oil quenched and tempered 482°C/2.5h |  | 213.1 | 1054 | 1182 | [6 empty] | 729 | 0.11 | 1447 | 1046 | -0.04 | 0.061 | -0.377
| 1045 | Quenched and tempered; Austenized at 843°C, oil quenched and tempered 649°C/2.5h |  | 213.1 | 645 | 798 | [6 empty] | 497 | 0.144 | 1216 | 818 | -0.05 | 0.0667 | -0.351
x | 1045 | Quenched and tempered |  | 200 | 634 | 724 |  | 65 | 1145 | 0.13 |  | 225 | 414 | 0.18 | 1344 | 1227 | -0.095 | 1 | -0.66
x | 1045 | Quenched and tempered |  | 207 | 1276 | 1344 |  | 59 |  | 0.044 |  | 390 | 758 | 0.17 |  | 1586 | -0.074 | 0.45 | -0.68
x | 1045 | Quenched and tempered |  | 200 | 1365 | 1448 |  | 51 | 2082 | 0.076 |  | 410 | 827 | 0.146 | 2310 | 1862 | -0.073 | 0.6 | -0.7
x | 1045 | Quenched and tempered |  | 207 | 1517 | 1586 |  | 55 |  | 0.041 |  | 450 | 965 | 0.15 |  | 1793 | -0.07 | 0.35 | -0.69
x | 1045 | Quenched and tempered |  | 207 | 1862 | 2241 |  | 41 |  | 0.071 |  | 595 | 1724 | 0.13 |  | 2723 | -0.081 | 0.07 | -0.6
| 1050 | Hot forged, cold extruded |  | 202 | 460 | 829 | 17.7 | 34,1 | 1309 | 0.163 |  | 220 | 520 | 0.1304 | 1168 | 1153 | -0.08 | 0.309 | -0.503 | ASTM Grain Size No. 7.2
| 1050 | Hot rolled and normalized; Normalizing at 899°C |  | 211 | 450 | 821 | 43 | 49.6 | 1819 | 0.274 |  |  | 413 | 0.2529 | 1987 | 1552 | -0.125 | 0.377 | -0.493 | Ferrite (%): 68; Pearlite (%): 32; ASTM Grain size No. 9-9.5; Hardness Rockwell (Scale B):94
| 1070 | Hardened |  | 207 | 520 | 659 | 25.1 | 36.2 | 1485 | 0.177 |  | 280 | 468 | 0.247 | 2176 | 1289 | -0.092 | 0.361 | -0.494 | Ferrite (%): 31; Pearlite (%): 69
| 1070 | Hot rolled; Controlled cooled |  | 201 | 765 | 964 | 14.3 | 16.8 | 1315 | 0.09 |  | 241 | 572 | 0.158 | 1528 | 1561 | -0.105 | 0.471 | -0.56 | Ferrite (%): 20; Pearlite (%): 80
x | 1080 | Austempered |  | 204 | 978 | 1349 |  | 32 | 2227 | 0.15 |  | 421 | 870 | 0.21 | 3177 | 2364 | -0.1 | 0.51 | -0.59
x | 1080 | Quenched and tempered |  | 206 | 1118 | 1298 |  | 29 | 1691 | 0.07 |  | 391 | 805 | 0.13 | 1828 | 1787 | -0.09 | 1 | -0.69
x | 1080 | Quenched and tempered |  | 201 | 1260 | 1432 |  | 34 | 1866 | 0.07 |  | 391 | 833 | 0.16 | 2284 | 1916 | -0.09 | 0.36 | -0.54
| 1090 | Hot formed; Forging at 1149°C |  | 217 | 1065 | 1388 | 14 | 25 | 2202 | 0.168 |  | 357 | 730 | 0.1625 | 2005 | 2175 | -0.116 | 0.741 | -0.626 | Pearlite (%): 95; Martensite (%): 5
| 1090 | Hot rolled and normalized; Normalizing at 899°C |  | 219 | 729 | 1090 | 9 | 14 | 1780 | 0.162 |  | 259 | 535 | 0.202 | 1877 | 1629 | -0.115 | 0.339 | -0.521 | Pearlite (%): 100
| 1090 | Hot formed and quenched and tempered; Austenitizing at 899°C, oil quenching; Forging at 1149°C |  | 213 | 678 | 1147 | 6.7 | 21.7 | 1913 | 0.168 |  | 309 | 618 | 0.2016 | 2163 | 1858 | -0.116 | 0.449 | -0.572 | Martensite (%): 100
| 1090 | Hot formed and austempered; Forging at 1149°C |  | 214 | 760 | 1124 | 18 | 37.6 | 1576 | 0.108 |  | 272 | 602 | 0.1903 | 1964 | 1715 | -0.105 | 0.798 | -0.6 | Pearlite (%): 95; Martensite (%): 5
| 1090 | Hot formed; Forging at 1149°C |  | 212 | 751 | 1251 | 6.7 | 13.6 | 2273 | 0.193 |  | 309 | 637 | 0.1794 | 1943 | 1949 | -0.121 | 0.811 | -0.643 | Pearlite (%): 95; Martensite (%): 5
| SPFC 440(KS) | Hot-Dip-Galvanalized (HDGI) | ity: 210 GPa; Yield Strength, Rp0.2: 326 MPa; Tensile Strength: 462 MPa; Elongation, A: 16.3 % | 210 | 326 | 462 | 16.3 | [6 empty] | 0.198 | 966 | 841 | -0.105 | 0.468 | -0.523
| SCM435(JIS) | Normalized, quenched and tempered; 870°C/30min, air cooled; 855°C/30min, oil quenched; 600°C/60min, water cooled | odulus of Elasticity: 211.9 GPa; Yield Strength, Rp0.2: 847 – 980 (± 68) MPa; Tensile Strength: 939 – 1078 (± 72) MPa; Elongation, A: 16 – 19 (± 1.5) %; Reduction of Area: 65.7 (± 4.2) %; True Fracture Strength: 1800 (± 16) MPa; Vickers Hardness (HV): 319 | 211.9 | 847 | 939 | 16 | 65.7 | 1800 |  | 319 |  |  | 0.0856 | 1124 | 1156 | -0.061 | 0.7508 | -0.621
| SCMV 2(JIS) | Quenched and tempered | odulus of Elasticity: 210 GPa; Yield Strength, Rp0.2: 369 MPa; Tensile Strength: 514 MPa; Elongation, A: 30 %; Reduction of Area: 77 % | 210 | 369 | 514 | 30 | 77 |  |  |  |  | 316 | 0.105 | 608 | 453 | -0.038 | 0.0728 | -0.381
| SCMV 3(JIS) | 925°C/50' air, 690°C/1h air, 655°C/1h furnace | Modulus of Elasticity: 210 GPa; Yield Strength, Rp0.2: 393 MPa; Tensile Strength: 556 MPa; Elongation, A: 30 %; Reduction of Area: 74 %; True Fracture Strength: 1328 MPa; Microstructure: Austenite grain size 8.0; Vickers Hardness (HV): 164 | 210 | 393 | 556 | 30 | 74 | 1328 |  | 164 |  | 367 | 0.143 | 896 | 781 | -0.078 | 0.3746 | -0.544
| SCMV 4(JIS) | 930°C/1.5h air, 720°C/1.5h air, 680°C furnace; | s of Elasticity: 210 GPa; Yield Strength, Rp0.2: 457 MPa; Tensile Strength: 627 MPa; Elongation, A: 24 %; Reduction of Area: 81 %; True Fracture Strength: 1580 MPa; | 210 | 457 | 627 | 24 | 81 | 1580 |  |  |  | 405 | 0.118 | 842 | 736 | -0.065 | 0.2482 | -0.519 | Microstructure: Austenite grain size 2.5
| SCr440(JIS) |  | Modulus of Elasticity: 211.9 GPa; Yield Strength, Rp0.2: 903 MPa; Tensile Strength: 1006 MPa; Elongation, A: 18 %; Reduction of Area: 62 %; True Fracture Strength: 1716 MPa; Vickers Hardness (HV): 318 | 211.9 | 903 | 1006 | 18 | 62 | 1716 |  | 318 |  |  | 0.0963 | 1225 | 1212 | -0.064 | 0.4625 | -0.569
| SNCM439(JIS) | 855 °C/30 min, air, 845°C/30 min, oil, 550°C/1h, water | y: 202.1 GPa; Yield Strength, Rp0.2: 965 MPa; Tensile Strength: 1066 MPa; Reduction of Area: 60 % | 202.1 | 965 | 1066 |  | 60 |  |  |  |  | 781 | 0.107 | 1521 | 1862 | -0.092 | 4.8486 | -0.819
| SPV490(JIS) | Welded; Heat affected zone, 30 V, 34 (cm/min), 45 (kJ/cm) |  | 210 | [8 empty] | 406 | 0.153 | 1051 | 950 | -0.081 | 0.4339 | -0.51 | SPV 50 (JIS) 와 동일
| St 00(DIN) | Hot rolled | Modulus of Elasticity: 210 GPa; Yield Strength, Rp0.2: 304 MPa; Tensile Strength: 347 MPa; Reduction of Area: 63 %; | 210 | 304 | 347 | 63 | [5 empty] | 201 | 0.315 | 1428 | 1093 | -0.163 | 0.159 | -0.42 | Strain rate: 10 (%/min)
| St 37-2 G(DIN) | Hot rolling 890°C for 0.5h, air | Modulus of Elasticity: 210 GPa; Yield Strength, Rp0.2: 297 MPa; Microstructure: Grain size [µm]: 15.5 | 210 | 297 | [7 empty] | 286 | 0.201 | 999 | 437 | -0.053 | 0.0192 | -0.283 | Grain size [µm]: 15.5
| ST 42(DIN) |  |  | 204.4 | [8 empty] | 212 | 0.137 | 497 | 499 | -0.083 | 0.6387 | -0.572
| St 50 |  | Modulus of Elasticity: 206 GPa; Yield Strength, Rp0.2: 385 MPa; Tensile Strength: 534 MPa; Elongation, A: 31 %; Vickers Hardness (HV): 154 | 206 | 385 | 534 | 31 |  |  |  | 154 |  | 319 | 0.184 | 998 | 676 | -0.078 | 0.0848 | -0.385
| St 52(DIN) | Stress relieved; Welded | Modulus of Elasticity: 204 GPa; Yield Strength, Rp0.2: 610 MPa; Tensile Strength: 708 MPa; Elongation, A: 16 %; Reduction of Area: 72 %; Strength Coefficient: 750 MPa; Strain Hardening Exponent: 0.034; Vickers Hardness (HV): 235 | 204 | 610 | 708 | 16 | 72 | 750 | 0.034 | 235 |  | 397 | 0.148 | 997 | 1002 | -0.098 | 0.9988 | -0.659
| St 52-3(DIN) | Hot rolled; Hot rolling at 880°C for 0.5h, air; | Modulus of Elasticity: 210 GPa; Yield Strength, Rp0.2: 378 – 438 (± 42) MPa; Microstructure: Grain size (µm): 12.9 | 210 | 378 - 438 | 12.9 | [6 empty] | 366 | 0.1195 | 769 | 508 | -0.049 | 0.0171 | -0.331 | Microstructure: Grain size (µm): 12.9
| St 52-3 G(DIN) |  | Modulus of Elasticity: 205 GPa; Yield Strength, Rp0.2: 380 MPa; Tensile Strength: 540 MPa; Elongation, A: 30 %; Reduction of Area: 75 %; Strength Coefficient: 433 MPa; Strain Hardening Exponent: 0.022 | 205 | 380 | 540 | 30 | 75 | 433 | 0.022 |  |  | 350 | 0.177 | 1050 | 1019 | -0.109 | 0.8082 | -0.612
| SUH 616(JIS) | Hot rolled; Hot rolling at 1030°C, oil quenching; At 630°C, air cooling; Austenite; Grain size: No. 6 | Modulus of Elasticity: 216 GPa; Yield Strength, Rp0.2: 894 MPa; Tensile Strength: 1090 MPa; Elongation, A: 17 %; Reduction of Area: 56 %; True Fracture Strength: 1770 MPa; Microstructure: Austenite; Grain size: No. 6; Brinell Hardness (HB): 321 | 216 | 894 | 1090 | 17 | 56 | 1770 | 321
| SUS304 |  | Modulus of Elasticity: 198 GPa; Yield Strength, Rp0.2: 242 MPa; Tensile Strength: 666 MPa; Elongation, A: 68 %; Reduction of Area: 82 %; True Fracture Strength: 2407 MPa; Brinell Hardness (HB): 134; Vickers Hardness (HV): 150 | 198 | 242 | 666 | 68 | 82 | 2407 | 134 | 150 | 134 |  | 0.3918 | 3154 | 1235 | -0.137 | 0.1058 | -0.362
| SUS310S | Hot rolled; Hot rolling at 1090°C for 1.25h, water quenching | Modulus of Elasticity: 192 GPa; Yield Strength, Rp0.2: 252 MPa; Tensile Strength: 567 MPa; Elongation, A: 53 %; Reduction of Area: 83 %; Microstructure: Austenite; Grain size: No. 6.3; Vickers Hardness (HV): 144 | 192 | 252 | 567 | 53 | 83 |  |  | 144 |  |  | 0.2421 | 1384 | 1051 | -0.114 | 0.3127 | -0.464
| SUS316 |  | Modulus of Elasticity: 210 GPa; Yield Strength, Rp0.2: 228 MPa; Tensile Strength: 665 MPa; Elongation, A: 67 %; Reduction of Area: 81 %; Strain rate: 0.3 and 7.5 (%/min); Vickers Hardness (HV): 149 | 210 | 228 | 665 | 67 | 81 |  |  | 149 |  | 259 | 0.376 | 2674 | 1593 | -0.163 | 0.2514 | -0.433 | strain rate 0.3 and 0.7
| TStE 355 | Normalized | Modulus of Elasticity: 205.2 GPa; Yield Strength, Rp0.2: 418 (± 6.2) MPa; Tensile Strength: 568 (± 3) MPa; Elongation, A: 30 (± 2.6) %; Poisson Coefficient: 0.275 | 205.2 | 418 | 568 | [7 empty] | 0.1682 | 471 | 1087.6 | -0.109 | 0.4108 | -0.555 | poisson cefficient 0.275
| WB 35(VdTÜV) | 950°C/air, 640°C/air | Modulus of Elasticity: 210 GPa; Yield Strength, Rp0.2: 353 MPa; Tensile Strength: 697 MPa; Elongation, A: 23 %; Reduction of Area: 61 % | 210 | 353 | 697 | 23 | 61 |  |  |  |  | 406 | 0.198 | 1391 | 1012 | -0.093 | 0.1976 | -0.472
| X 10 CrNiTi 18 10 |  | Modulus of Elasticity: 200 GPa; Yield Strength, Rp0.2: 244 MPa; Tensile Strength: 595 MPa; Elongation, A: 51 %; Reduction of Area: 63 %; Strength Coefficient: 319 MPa; Strain Hardening Exponent: 0.045; Poisson Coefficient: 0.28; Vickers Hardness (HV): 180 – 200 | 200 | 244 | 595 | 51 | 63 | 319 | 0.045 | 180 |  | 254 | 0.189 | 821 | 586 | -0.077 | 0.1666 | -0.407 | poisson cefficient 0.28
| X20CrMoV11-2(UNI) | Quenched and tempered; Austenitized at 1050°C/1h, air, tempered at 760°C/2h, air | Modulus of Elasticity: 196.9 GPa; Yield Strength, Rp0.2: 430 MPa; Tensile Strength: 785 MPa; Strength Coefficient: 892 MPa; Strain Hardening Exponent: 0.075; Microstructure: Ferrite islands embedded a tempered martensite lath matrix; Vickers Hardness (HV): 230 | 196.9 | 430 | 785 |  |  | 892 | 0.075 | 230 |  | 482 | 0.152 | 1243 | 1274 | -0.104 | 0.9708 | -0.661
| X2CrNi19-11(UNI) | Welded | Modulus of Elasticity: 216 GPa; Yield Strength, Rp0.2: 340 MPa; Tensile Strength: 600 MPa; Elongation, A: 35 %; Strength Coefficient: 688 MPa; Strain Hardening Exponent: 0.047 | 216 | 340 | 600 | 35 |  | 688 | 0.047 |  |  | 387 | 0.143 | 939 | 914 | -0.089 | 0.7226 | -0.61
| X8CrNiTi18-11(ASRO) | Hot rolled | Modulus of Elasticity: 204 GPa; Strength Coefficient: 537 MPa; Strain Hardening Exponent: 0.055; Vickers Hardness (HV): 188 – 230 | 204 |  |  |  |  | 537 | 0.055 | 188-230 |  | 267 | 0.272 | 1447 | 731 | -0.09 | 0.0841 | -0.335
| X8CrNiTi18-10 (B.S.) | Hot rolled | odulus of Elasticity: 204 GPa; Yield Strength, Rp0.2: 222 MPa; Tensile Strength: 569 MPa; Elongation, A: 62 %; Reduction of Area: 76 %; Strength Coefficient: 349 MPa; Strain Hardening Exponent: 0.062; Microstructure: Ferrite (%): 1.3; Martensite (%): 10.8; Martensite after cycling (%): > 48.7; Vickers Hardness (HV): 213 – 265 | 204 | 222 | 569 | 62 | 76 | 349 | 0.062 | 213-265 |  | 383 | 0.421 | 5234 | 1655 | -0.134 | 0.0667 | -0.322
| Grade CS(PROPRIETARY) |  | f Elasticity: 210 GPa | 210 | [9 empty] | 0.198 | 885 | 1067 | -0.145 | 0.384 | -0.531
| Grade FS(PROPRIETARY) |  | Elasticity: 210 GPa | 210 | [9 empty] | 0.207 | 716 | 796 | -0.129 | 0.425 | -0.513
| GS-22 Mo 4(DIN) | At 950°C, air; At 700°C, furnace | Elasticity: 210 GPa; Yield Strength, Rp0.2: 299 MPa; Tensile Strength: 497 MPa; Elongation, A: 28 %; Reduction of Area: 60 %; Strength Coefficient: 569 MPa; Strain Hardening Exponent: 0.12 | 210 | 299 | 497 | 28 | 60 | 569 | 0.12 |  |  | 328 | 0.166 | 921 | 739 | -0.095 | 0.2759 | -0.576
| GTS-55-04(DIN) |  | Elasticity: 155 GPa; Yield Strength, Rp0.2: 389 MPa; Tensile Strength: 600 MPa; Elongation, A: 5 %; Strength Coefficient: 582 MPa; Strain Hardening Exponent: 0.073 | 155 | 389 | 600 | 5 |  | 582 | 0.073 |  |  | 411 | 0.128 | 911 | 712 | -0.073 | 0.146 | -0.573
| GX12CrMoVNbN9-1 (GP91)(PROPRIETARY) | As cast; 1040°C/12h/oil 760°C/12h/air + 750°C/8h/furnace | Elasticity: 206.87 GPa; Yield Strength, Rp0.2: 503 MPa; Tensile Strength: 663 MPa; Reduction of Area: 63.4 % | 206.87 | 503 | 663 |  | 63.4 | [7 empty] | 880 | -0.067 | 0.1244 | -0.484
| GX23CrMoV12-1(ISO) | At 1050°C, air; At 720°C, furnace | Elasticity: 199 GPa; Yield Strength, Rp0.2: 648 MPa; Tensile Strength: 824 MPa; Elongation, A: 18 %; Reduction of Area: 45 % | 199 | 648 | 824 | 18 | 45 |  |  |  |  | 605 | 0.204 | 2148 | 1096 | -0.101 | 0.0394 | -0.504
| H II(DIN) |  | Elasticity: 207 GPa; Yield Strength, Rp0.2: 344 MPa; Tensile Strength: 461 MPa; Elongation, A: 22 %; Reduction of Area: 61 % | 207 | 344 | 461 | 22 | 61 |  |  |  |  | 303 | 0.188 | 974 | 702 | -0.086 | 0.1707 | -0.458
| H-11 (SAE) |  | Elasticity: 207 GPa; Yield Strength, Rp0.2: 2034 MPa; Tensile Strength: 2586 MPa; Reduction of Area: 33 %; True Fracture Strength: 3172 MPa; True Fracture Ductility: 0.4; Strain Hardening Exponent: 0.12; Brinell Hardness (HB): 660 | 207 | 2034 | 2586 |  | 33 | 3172 | 0.12 |  | 660 | 2344 | 0.07 |  | 3172 | -0.077 | 0.08 | -0.74
| HC180B(EN) | Cold rolled | Elasticity: 210 GPa; Yield Strength, Rp0.2: 180 – 230 MPa; Tensile Strength: 300 – 360 MPa; Elongation, A: ≥ 34 % | 210 | 180 | 300 | 34 | [6 empty] | 0.266 | 1020 | 485 | -0.09 | 0.061 | -0.34
| HC220I(EN) | Cold rolled | Elasticity: 210 GPa; Yield Strength, Rp0.2: 220 – 270 MPa; Tensile Strength: 330 – 400 MPa; Elongation, A: ≥ 34 % | 210 | 220 | 330 | 34 | [6 empty] | 0.248 | 1082 | 594 | -0.1 | 0.09 | -0.402
| HC220Y(EN) | Cold rolled - deep drawn quality | f Elasticity: 210 GPa; Yield Strength, Rp0.2: 220 – 270 MPa; Tensile Strength: ≥ 420 MPa; Elongation, A: ≥ 34 %; Strain Hardening Exponent: 0.18 | 210 | 220 | 420 | 34 |  |  | 0.18 |  |  |  | 0.214 | 916 | 662 | -0.101 | 0.218 | -0.473
| HCT780C(EN) | Cold rolled | Elasticity: 210 GPa; Yield Strength, Rp0.2: 600 – 700 MPa; Tensile Strength: 780 – 940 MPa; Elongation, A: ≥ 10 % | 210 | 600 | 780 | 10 | [6 empty] | 0.151 | 1540 | 1419 | -0.097 | 0.582 | -0.642
| HDT1200M(EN) | Hot rolled | Elasticity: 210 GPa; Yield Strength, Rp0.2: ≥ 900 MPa; Tensile Strength: 1200 – 1400 MPa; Elongation, A: ≥ 5 % | 210 | 900 | 1200 | 5 | [6 empty] | 0.219 | 3520 | 2504 | -0.12 | 0.21 | -0.546
| HR DP600(Generic) |  | f Elasticity: 210 GPa; Yield Strength, Rp0.2: 437 MPa; Tensile Strength: 616 MPa; Elongation, A: 19.6 % | 210 | 437 | 616 | 19.6 | [6 empty] | 0.114 | 904 | 1007 | -0.087 | 2.441 | -0.757
| R Mart 1200(Generic) | Hot rolled | of Elasticity: 210 GPa; Yield Strength, Rp0.2: ≥ 900 MPa; Tensile Strength: 1200 – 1400 MPa; Elongation, A: ≥ 5 % | 210 | 900 | 1200 | 5 | [6 empty] | 0.219 | 3520 | 2504 | -0.12 | 0.21 | -0.546
| HSLA 350(Generic) | Hot-Dip-Galvanalized (HDGI) | icity: 210 GPa; Yield Strength, Rp0.2: 356 MPa; Tensile Strength: 441 MPa; Elongation, A: 15.8 % | 210 | 356 | 441 | 15.8 | [6 empty] | 0.133 | 671 | 806 | -0.098 | 1.92 | -0.668
| HSS 440(Generic) | Hot-Dip-Galvanalized (HDGI) | f Elasticity: 210 GPa; Yield Strength, Rp0.2: 326 MPa; Tensile Strength: 462 MPa; Elongation, A: 16.3 % | 210 | 326 | 462 | 16.3 | [6 empty] | 0.198 | 966 | 841 | -0.105 | 0.468 | -0.523
| HSS 590(Generic) | Cold rolled | sticity: 207 GPa; Yield Strength, Rp0.2: 431 MPa; Tensile Strength: 593 MPa | 207 | 431 | 593 | [7 empty] | 0.1732 | 983 | 886 | -0.095 | 0.48 | -0.538
| HT 250 |  | Elasticity: 1.06 GPa; Yield Strength, Rp0.2: 207 MPa; Tensile Strength: 251 MPa; Elongation, A: 0.4 %; Strength Coefficient: 851 MPa; Strain Hardening Exponent: 0.19 | 1.06 | 207 | 251 | 0.4 |  | 851 | 0.19 | [5 empty] | 490 | -0.165 | 1.667 | -0.482
| HSZ 220(PROPRIETARY) | Cold rolled | icity: 210 GPa; Yield Strength, Rp0.2: 220 – 270 MPa; Tensile Strength: 330 – 400 MPa; Elongation, A: ≥ 34 % | 210 | 220 | 330 | 34 | [6 empty] | 0.248 | 1082 | 594 | -0.1 | 0.09 | -0.402
| HF 80Y100T(PROPRIETARY) | Cold rolled | sticity: 210 GPa; Yield Strength, Rp0.2: 584 MPa; Tensile Strength: 740 MPa; Elongation, A: 17 | 210 | 584 | 740 | 17 | [6 empty] | 0.272 | 2211 | 1682 | -0.139 | 0.329 | -0.498
| HFT 340 PLUS(PROPRIETARY) | Hot-dip galvanealed (HDGA) | lasticity: 210 GPa; Yield Strength, Rp0.2: 190 MPa; Tensile Strength: 361 MPa; Elongation, A: 40 % | 210 | 190 | 361 | 40 | [6 empty] | 0.198 | 838 | 726 | -0.111 | 0.271 | -0.515
| HFT 440(PROPRIETARY) |  | ity: 210 GPa; Yield Strength, Rp0.2: 330 MPa; Tensile Strength: 458 MPa; Elongation, A: 36 % | 210 | 330 | 458 | 36 | [6 empty] | 0.198 | 966 | 841 | -0.105 | 0.468 | -0.523
| HFT 590(PROPRIETARY) |  | sticity: 210 GPa; Yield Strength, Rp0.2: 512 MPa; Tensile Strength: 700 MPa; Elongation, A: 23 % | 210 | 512 | 700 | 23 | [6 empty] | 0.173 | 983 | 886 | -0.095 | 0.48 | -0.538
| HFY 350(PROPRIETARY) |  | Elasticity: 210 GPa; Yield Strength, Rp0.2: 380 MPa; Tensile Strength: 525 MPa; Elongation, A: 28 % | 210 | 380 | 525 | 28 | [6 empty] | 0.05 | 450 | 939 | -0.107 | 2.01 | -0.789
| HX 220(PROPRIETARY) | Cold rolled - deep drawn quality | of Elasticity: 210 GPa; Yield Strength, Rp0.2: 220 – 270 MPa; Tensile Strength: ≥ 420 MPa; Elongation, A: ≥ 34 %; Strain Hardening Exponent: 0.18 | 210 | 220 | 420 | 34 |  |  | 0.18 |  |  |  | 0.214 | 916 | 662 | -0.101 | 0.218 | -0.473
| HY-130(PROPRIETARY) |  | lasticity: 193 GPa; Yield Strength, Rp0.2: 1015 MPa; Tensile Strength: 1105 MPa; True Fracture Strength: 1547 MPa; True Fracture Ductility: 0.92 | 193 | 1015 | 1105 |  |  | 1547 | 0.92 |  |  |  | 0.11 | 1573 | 1548 | -0.071 | 0.8604 | -0.639
| HY-80(PROPRIETARY) |  | f Elasticity: 193.3 GPa; Yield Strength, Rp0.2: 725 MPa; Tensile Strength: 849 MPa; True Fracture Strength: 1402 MPa; True Fracture Ductility: 1.23 | 193.3 | 725 | 849 |  |  | 1402 | 1.23 |  |  | 529 | 0.153 | 1367 | 1326 | -0.093 | 0.8201 | -0.608
| JSC440W(JFS) | Hot-Dip-Galvanalized (HDGI) | sticity: 210 GPa; Yield Strength, Rp0.2: 326 MPa; Tensile Strength: 462 MPa; Elongation, A: 16.3 % | 210 | 326 | 462 | 16.3 | [6 empty] | 0.198 | 966 | 841 | -0.105 | 0.468 | -0.523
| M3(SAE) | As forged; 1150 - 1200 °C, air cooled | h, Rp0.2: 580 MPa; Tensile Strength: 875 MPa; Elongation, A: 21 %; Reduction of Area: 48 %; Strength Coefficient: 1082 MPa; Strain Hardening Exponent: 0.104 |  | 580 | 875 | 21 | 48 | 1082 | 0.104 |  |  | 622 | 0.123 | 1340 | 1511 | -0.093 | 1.684 | -0.698 | Microstructure: Ferrite (59%), grain d: 7.4 µm; Pearlite (31%), grain d: 90.5 nm; Bainite (10%), grain d: 15.5µm
| MS-W 1200(PROPRIETARY) | Hot rolled | icity: 210 GPa; Yield Strength, Rp0.2: ≥ 900 MPa; Tensile Strength: 1200 – 1400 MPa; Elongation, A: ≥ 5 % | 210 | 900 | 1200 | 5 | [6 empty] | 0.219 | 3520 | 2504 | -0.12 | 0.21 | -0.546
| P265GH(ISO) |  | Elasticity: 207 GPa; Yield Strength, Rp0.2: 344 MPa; Tensile Strength: 461 MPa; Elongation, A: 22 %; Reduction of Area: 61 % | 207 | 344 | 461 | 22 | 61 |  |  |  |  | 303 | 0.188 | 974 | 702 | -0.086 | 0.1707 | -0.458
| P265S(EN) |  | Elasticity: 204.4 GPa | 204.4 | [8 empty] | 212 | 0.137 | 497 | 499 | -0.083 | 0.6387 | -0.572
| P355NL1(ISO) | Normalized | city: 205.2 GPa; Yield Strength, Rp0.2: 418 (± 6.2) MPa; Tensile Strength: 568 (± 3) MPa; Elongation, A: 30 | 205.2 | 418 | 568 | 30 | [6 empty] | 0.1682 | 471 | 1087.6 | -0.109 | 0.4108 | -0.555 | city: 205.2 GPa; Yield Strength, Rp0.2: 418 (± 6.2) MPa; Tensile Strength: 568 (± 3) MPa; Elongation, A: 30
| P460N(UNI) | Rolled | city: 208 GPa; Yield Strength, Rp0.2: 510 MPa; Tensile Strength: 682 MPa; Elongation, A: 32 %; True Fracture Strength: 936 MPa; Strength Coefficient: 1026 MPa; Strain Hardening Exponent: 0.157; | 208 | 510 | 682 | 32 | 936 | 1026 | 0.157 |  |  | 414 | 0.164 | 1146 | 972 | -0.097 | 0.5308 | -0.634 | True Fracture Ductility: 0.389; Strain rate: 0.42 (%/min)
| RQC100(PROPRIETARY) | Hot rolled | of Elasticity: 207 GPa; Yield Strength, Rp0.2: 896 MPa; Tensile Strength: 938 MPa; Reduction of Area: 43 %; True Fracture Ductility: 0.56; Strength Coefficient: 1172 MPa; Strain Hardening Exponent: 0.06; | 207 | 896 | 938 | 43 | 0.56 | 1172 | 0.06 |  | 290 | 600 | 0.14 | 1434 | 1241 | -0.07 | 0.66 | -0.69 | True Fracture Ductility: 0.56;
| S235JR(UNI) | Hot rolled; Hot rolling 890°C for 0.5h, air; | sticity: 210 GPa; Yield Strength, Rp0.2: 297 MPa; Microstructure: Grain size [µm]: 15.5 | 210 | 297 | [7 empty] | 286 | 0.201 | 999 | 437 | -0.053 | 0.0192 | -0.283
| S355J2G3(UNI) |  | Elasticity: 205 GPa; Yield Strength, Rp0.2: 380 MPa; Tensile Strength: 540 MPa; Elongation, A: 30 %; Reduction of Area: 75 %; Strength Coefficient: 433 MPa; Strain Hardening Exponent: 0.022 | 205 | 380 | 540 | 30 | 75 | 433 | 0.022 |  |  | 350 | 0.177 | 1050 | 1019 | -0.109 | 0.8082 | -0.612 | S355J2G3(UNE)와 동일
| NCF800H(JIS) | Hot rolled; Hot rolling at 1150°C for 1h, water cooling; Austenite; Grain size: No. 3 | f Elasticity: 190 GPa; Yield Strength, Rp0.2: 212 MPa; Tensile Strength: 564 MPa; Elongation, A: 49 %; Reduction of Area: 75 %; True Fracture Strength: 1314 MPa; Microstructure: Austenite; Grain size: No. 3; Brinell Hardness (HB): 128 | 190 | 212 | 564 | 49 | 75 | 1314 |  |  | 128 |  | 0.2255 | 1325 | 1050 | -0.118 | 0.3398 | -0.516
| S10C(JIS) | Annealed | lasticity: 205.3 GPa | 205.3 | [8 empty] | 264 | 0.239 | 1165 | 1125 | -0.133 | 0.8699 | -0.558
| S25C(JIS) | Hot rolled and normalized; Normalizing at 885°C for 0.5h, air cooling | of Elasticity: 210 – 212 (± 1.15) GPa; Yield Strength, Rp0.2: 307 – 366 (± 30) MPa; Tensile Strength: 464 – 527 (± 32) MPa; Elongation, A: 36 – 41 (± 2.6) %; Reduction of Area: 62.7 (± 2.5) %; Strength Coefficient: 961 (± 62) MPa; Strain Hardening Exponent: 0.268 (± 0.007); Vickers Hardness (HV): 140 (± 9) | 210 | 307 | 464 | 36 | 62.7 | 961 | 0.268 | 140 |  | 287 | 0.2288 | 1206 | 948 | -0.112 | 0.3294 | -0.476
| S35C(JIS) | Hot rolled and normalized; Normalizing at 865°C for 0.5h, air cooling | icity: 212 GPa; Yield Strength, Rp0.2: 394 – 414 (± 11) MPa; Tensile Strength: 565 – 617 (± 26) MPa; Elongation, A: 32 – 36 (± 2) %; Reduction of Area: 61 (± 2.6) %; True Fracture Strength: 1151 (± 18) MPa; Strength Coefficient: 1173 (± 41) MPa; Strain Hardening Exponent: 0.26 (± 0.004); Vickers Hardness (HV): 175 (± 1) | 212 | 394 | 565 | 32 | 61 | 1173 | 0.26 | 175 |  |  | 0.2278 | 1376 | 1143 | -0.115 | 0.3736 | -0.48 | True Fracture Strength: 1151 (± 18) MPa
| S45C(JIS) | As rolled | asticity: 210 GPa; Yield Strength, Rp0.2: 330 MPa; Tensile Strength: 613 MPa; Elongation, A: 28 %; Reduction of Area: 43.3 % | 210 | 330 | 613 | 28 | 43.3 |  |  |  |  | 349 | 0.209 | 1280 | 1012 | -0.105 | 0.2835 | -0.483
| SB 42(JIS) | Hot rolled | us of Elasticity: 210 GPa; Yield Strength, Rp0.2: 284 MPa; Tensile Strength: 441 MPa; Vickers Hardness (HV): 146 | 210 | 284 | 441 |  |  |  |  | 146 |  | 283 | 0.241 | 1266 | 712 | -0.085 | 0.1851 | -0.422 | SB410(JIS)와 동일
| SB 46(JIS) |  | ity: 210 GPa; Yield Strength, Rp0.2: 310 MPa; Tensile Strength: 500 MPa; Elongation, A: 30 %; Reduction of Area: 64 | 210 | 310 | 500 | 30 | 64 |  |  |  |  | 289 | 0.218 | 1118 | 1000 | -0.118 | 0.6166 | -0.546 | Strain rate: 0.3 and 7.5 (%/min)
| SB 49(JIS) | Hot rolled; 900°C/4h, air, 620°C/3.5h, air | icity: 210 GPa; Yield Strength, Rp0.2: 306 MPa; Tensile Strength: 524 MPa; Elongation, A: 32 %; Reduction of Area: 63 %; True Fracture Strength: 1062 MPa; Vickers Hardness (HV): 143 | 210 | 306 | 524 | 32 | 63 | 1062 |  | 143 |  | 305 | 0.206 | 1094 | 915 | -0.109 | 0.4203 | -0.528
| Grade 980X(SAE) |  | Elasticity: 190 GPa; Yield Strength, Rp0.2: 531 MPa; Tensile Strength: 644 MPa; Reduction of Area: 64 %; Strength Coefficient: 833 MPa; Strain Hardening Exponent: 0.08; Brinell Hardness (HB): 157 | 190 | 531 | 644 |  | 64 | 833 | 0.08 |  | 157 | 444 | 0.24 | 1984 | 991 | -0.09 | 0.06 | -0.38 | True Fracture Ductility: 1.06; True Fracture Strength: 963 MPa;
| Grade 950X(SAE) |  | f Elasticity: 193 GPa; Yield Strength, Rp0.2: 348 MPa; Tensile Strength: 444 MPa; Reduction of Area: 78 %; Strength Coefficient: 606 MPa; Strain Hardening Exponent: 0.12; Brinell Hardness (HB): 120 | 193 | 348 | 444 |  | 78 | 606 | 0.12 |  | 120 | 263 | 0.3 | 1685 | 1039 | -0.13 | 0.21 | -0.45 | True Fracture Strength: 963 MPa; True Fracture Ductility: 1.52;
| Grade 950C(SAE) | Hot rolled | Elasticity: 207 GPa; Yield Strength, Rp0.2: 324 MPa; Tensile Strength: 565 MPa; Reduction of Area: 69 %; Strain Hardening Exponent: 0.21; Brinell Hardness (HB): 150 | 207 | 324 | 565 |  | 69 | 1000 | 0.21 |  | 150 | 310 | 0.185 |  | 972 | -0.11 | 0.85 | -0.59 | True Fracture Ductility: 1.19;
| Grade 340 X(SAE) | Cold rolled; Hot-dip Galvannealed (HDGA) - HD45A45A | Elasticity: 207 GPa; Yield Strength, Rp0.2: 360 MPa; Tensile Strength: 434 MPa | 207 | 360 | 434 | [7 empty] | 0.1298 | 627 | 642 | -0.083 | 0.8267 | -0.607
| Grade 180 A(SAE) | Cold rolled; Hot-dip Galvannealed (GA) | f Elasticity: 207 GPa; Yield Strength, Rp0.2: 217 MPa; Tensile Strength: 345 MPa | 207 | 217 | 345 | [7 empty] | 0.2038 | 760 | 1693 | -0.19 | 0.2245 | -0.474
| GGG-60(DIN) |  | f Elasticity: 158 GPa; Yield Strength, Rp0.2: 382 MPa; Tensile Strength: 632 MPa; Elongation, A: 7 %; Strength Coefficient: 507 MPa; Strain Hardening Exponent: 0.043 | 158 | 382 | 632 | 7 |  | 507 | 0.043 |  |  | 467 | 0.076 | 750 | 720 | -0.058 | 0.7236 | -0.782 | C: 3.52; Si: 2.69; Mn: 0.53
| GGG-40(DIN) |  | Elasticity: 165 GPa; Yield Strength, Rp0.2: 323 MPa; Tensile Strength: 470 MPa; Elongation, A: 17.3 %; Strength Coefficient: 514 MPa; Strain Hardening Exponent: 0.076; | 165 | 323 | 470 | 17.3 |  | 514 | 0.076 |  |  | 446 | 0.072 | 698 | 861 | -0.083 | 0.8738 | -0.817 | Strain rate: 1.44 (%/min)
| GG-40(DIN) | Sand casted; 720°C-900°C, air | Elasticity: 140 GPa; Yield Strength, Rp0.2: 420 MPa; Tensile Strength: 570 MPa; True Fracture Ductility: 0.031; Strength Coefficient: 902 MPa; Strain Hardening Exponent: 0.13 | 140 | 420 | 570 |  |  | 902 | 0.13 |  |  | 391 | 0.153 | 1012 | 646 | -0.078 | 0.0353 | -0.451
| G20Mo5(ISO) | At 950°C, air; At 700°C, furnace | Elasticity: 210 GPa; Yield Strength, Rp0.2: 299 MPa; Tensile Strength: 497 MPa; Elongation, A: 28 %; Reduction of Area: 60 %; Strength Coefficient: 569 MPa; Strain Hardening Exponent: 0.12 | 210 | 299 | 497 | 28 | 60 | 569 | 0.12 |  |  | 328 | 0.166 | 921 | 739 | -0.095 | 0.2759 | -0.576
| G-X 22 CrMoV 12 1(DIN) | At 1050°C, air; At 720°C, furnace | Elasticity: 199 GPa; Yield Strength, Rp0.2: 648 MPa; Tensile Strength: 824 MPa; Elongation, A: 18 %; Reduction of Area: 45 % | 199 | 648 | 824 | 18 | 45 |  |  |  |  | 605 | 0.204 | 2148 | 1096 | -0.101 | 0.0394 | -0.504
| FE-PA3901(EN) | Welded | Elasticity: 216 GPa; Yield Strength, Rp0.2: 340 MPa; Tensile Strength: 600 MPa; Elongation, A: 35 %; Strength Coefficient: 688 MPa; Strain Hardening Exponent: 0.047 | 216 | 340 | 600 | 35 |  | 688 | 0.047 |  |  | 387 | 0.143 | 939 | 914 | -0.089 | 0.7226 | -0.61
| Fe 590-2(EN) | Stress relieved; Welded | Elasticity: 204 GPa; Yield Strength, Rp0.2: 610 MPa; Tensile Strength: 708 MPa; Elongation, A: 16 %; Reduction of Area: 72 %; Strength Coefficient: 750 MPa; Strain Hardening Exponent: 0.034; Vickers Hardness (HV): 235 | 204 | 610 | 708 | 16 | 72 | 750 | 0.034 | 235 |  | 397 | 0.148 | 997 | 1002 | -0.098 | 0.9988 | -0.659
| DP-K 34/60(PROPRIETARY) |  | Elasticity: 210 GPa; Yield Strength, Rp0.2: 340 – 410 MPa; Tensile Strength: 600 – 700 MPa; Elongation, A: ≥ 20 % | 210 | 340 | 600 | 20 | [6 empty] | 0.168 | 969 | 971 | -0.104 | 1.011 | -0.62
| DI-FORM T590(PROPRIETARY) |  | Elasticity: 210 GPa; Yield Strength, Rp0.2: 370 MPa; Tensile Strength: 602 MPa; Elongation, A: 27 % | 210 | 370 | 602 | 27 | [6 empty] | 0.167 | 1078 | 1179 | -0.112 | 1.179 | -0.633
| DI-FORM T500(PROPRIETARY) |  | Elasticity: 210 GPa; Yield Strength, Rp0.2: 258 MPa; Tensile Strength: 529 MPa; Elongation, A: 31 % | 210 | 258 | 529 | 31 | [6 empty] | 0.136 | 739 | 743 | -0.081 | 0.648 | -0.553
| DI-FORM 140T(PROPRIETARY) |  | Elasticity: 210 GPa; Yield Strength, Rp0.2: 662 MPa; Tensile Strength: 1024 MPa; Elongation, A: 13 % | 210 | 662 | 1024 | 13 | [6 empty] | 0.279 | 3706 | 2303 | -0.135 | 0.159 | -0.469
| CR DP800(Generic) | Hot-dip galvanealed (HDGA) | asticity: 207 GPa; Yield Strength, Rp0.2: 469 MPa; Tensile Strength: 834 MPa | 207 | 469 | 834 | [7 empty] | 0.253 | 2104 | 1205 | -0.101 | 0.104 | -0.394
| CR TRIP 780(Generic) | Cold rolled | Elasticity: 210 GPa; Yield Strength, Rp0.2: 505 MPa; Tensile Strength: 793 MPa; Elongation, A: 29.4 % | 210 | 505 | 793 | 29.4 | [6 empty] | 0.151 | 1309 | 1044 | -0.073 | 0.217 | -0.477
| CR TRIP 600(Generic) |  | sticity: 210 GPa; Yield Strength, Rp0.2: 428 MPa; Tensile Strength: 605 MPa; Elongation, A: 22.6 % | 210 | 428 | 605 | 22.6 | [6 empty] | 0.109 | 871 | 813 | -0.063 | 0.496 | -0.572
| CR TRIP 1000(Generic) | Cold rolled | Elasticity: 210 GPa; Yield Strength, Rp0.2: 663 MPa; Tensile Strength: 984 MPa; Elongation, A: 15.7 % | 210 | 663 | 984 | 15.7 | [6 empty] | 0.123 | 1225 | 1073 | -0.068 | 0.287 | -0.513
| CR DP965(Generic) |  | Elasticity: 210 GPa; Yield Strength, Rp0.2: 662 MPa; Tensile Strength: 1024 MPa; Elongation, A: 13 % | 210 | 662 | 1024 | 13 | [6 empty] | 0.279 | 3706 | 2303 | -0.135 | 0.159 | -0.469
| CR DP800(Generic) | ; Hot-dip galvanealed (HDGA) | Elasticity: 207 GPa; Yield Strength, Rp0.2: 469 MPa; Tensile Strength: 834 MPa | 207 | 469 | 834 | [7 empty] | 0.253 | 2104 | 1205 | -0.101 | 0.104 | -0.394
| CR DP600(Generic) | Aged; 190°C/15 min; | Elasticity: 197.2 GPa; Yield Strength, Rp0.2: 588 MPa; Tensile Strength: 688 MPa; Strain rate: 12 (%/min); Microstructure: Ferritic-martensitic structure, grain size (µm): 8.9 | 197.2 | 588 | 688 | [6 empty] | 430 | 0.107 | 837 | 975 | -0.084 | 4.1485 | -0.783 | Ferritic-martensitic structure, grain size (µm): 8.9
| CR DP600(Generic) | Aged; 190°C/15 min | f Elasticity: 197.2 GPa; Yield Strength, Rp0.2: 588 MPa; Tensile Strength: 688 MPa; | 197.2 | 588 | 688 | [6 empty] | 385 | 0.144 | 942 | 903 | -0.085 | 0.7581 | -0.592 | Strain rate: 12 (%/min); Microstructure: Ferritic-martensitic structure, grain size (µm): 8.9
| CR DP600(Generic) |  | Elasticity: 197.2 GPa; Yield Strength, Rp0.2: 550 MPa; Tensile Strength: 661 MPa; Strength Coefficient: 524 MPa; Strain Hardening Exponent: 0.028; | 197.2 | 550 | 661 |  |  | 524 | 0.028 |  |  | 407 | 0.1 | 758 | 874 | -0.078 | 3.6645 | -0.763 | Strain rate: 12 (%/min); Microstructure: Ferritic-martensitic structure, grain size (µm): 8.9
| CR DP600(Generic) |  | Elasticity: 197.2 GPa; Yield Strength, Rp0.2: 550 MPa; Tensile Strength: 661 MPa; Strength Coefficient: 524 MPa; Strain Hardening Exponent: 0.028; | 197.2 | 550 | 661 |  |  | 524 | 0.028 |  |  | 392 | 0.145 | 966 | 918 | -0.085 | 0.7043 | -0.588 | Strain rate: 12 (%/min); Microstructure: Ferritic-martensitic structure, grain size (µm): 8.9
| CR DP500(Generic) |  | Elasticity: 210 GPa; Yield Strength, Rp0.2: 258 MPa; Tensile Strength: 529 MPa; Elongation, A: 31 % | 210 | 258 | 529 | 31 | [6 empty] | 0.136 | 739 | 743 | -0.081 | 0.648 | -0.553
| CR DP450(Generic) | Aged; 190°C/15 min | Elasticity: 209.5 GPa; Yield Strength, Rp0.2: 286 MPa; Tensile Strength: 407 MPa; Strength Coefficient: 309 MPa; Strain Hardening Exponent: 0.016 | 209.5 | 286 | 407 |  |  | 309 | 0.016 |  |  | 234 | 0.154 | 610 | 495 | -0.072 | 0.2233 | -0.452 | Strain rate: 12 (%/min); Microstructure: Ferritic-martensitic structure, grain size (µm): 8.2
| CR DP450(Generic) |  | Elasticity: 209.5 GPa; Yield Strength, Rp0.2: 276 MPa; Tensile Strength: 401 MPa; Strength Coefficient: 304 MPa; Strain Hardening Exponent: 0.017 | 209.5 | 276 | 401 |  |  | 304 | 0.017 |  |  | 247 | 0.312 | 1719 | 917 | -0.127 | 0.1406 | -0.411 | Strain rate: 12 (%/min); Microstructure: Ferritic-martensitic structure, grain size (µm): 8.2
| CR DP 590T/340Y(SAE) | Aged; 190°C/15 min; | Elasticity: 197.2 GPa; Yield Strength, Rp0.2: 588 MPa; Tensile Strength: 688 MPa; | 197.2 | 588 | 688 | [6 empty] | 430 | 0.107 | 837 | 975 | -0.084 | 4.1485 | -0.783 | Strain rate: 12 (%/min); Microstructure: Ferritic-martensitic structure, grain size (µm): 8.9
| CR DP 590T/340Y(SAE) | Aged; 190°C/15 min; | Elasticity: 197.2 GPa; Yield Strength, Rp0.2: 588 MPa; Tensile Strength: 688 MPa | 197.2 | 588 | 688 | [6 empty] | 385 | 0.144 | 942 | 903 | -0.085 | 0.7581 | -0.592 | Strain rate: 12 (%/min); Microstructure: Ferritic-martensitic structure, grain size (µm): 8.9
| CR DP 590T/340Y(SAE) | As received | Modulus of Elasticity: 197.2 GPa; Yield Strength, Rp0.2: 550 MPa; Tensile Strength: 661 MPa; Strength Coefficient: 524 MPa; Strain Hardening Exponent: 0.028 | 197.2 | 550 | 661 |  |  | 524 | 0.028 |  |  | 407 | 0.1 | 758 | 874 | -0.078 | 3.6645 | -0.763 | Strain rate: 12 (%/min); Microstructure: Ferritic-martensitic structure, grain size (µm): 8.9
| CR DP 590T/340Y(SAE) | As received | Elasticity: 197.2 GPa; Yield Strength, Rp0.2: 550 MPa; Tensile Strength: 661 MPa; Strength Coefficient: 524 MPa; Strain Hardening Exponent: 0.028 | 197.2 | 550 | 661 |  |  | 524 | 0.028 |  |  | 392 | 0.145 | 966 | 918 | -0.085 | 0.7043 | -0.588 | Strain rate: 12 (%/min); Microstructure: Ferritic-martensitic structure, grain size (µm): 8.9
| CR DP 440T/250Y(SAE) | Aged; 190°C/15 min | Modulus of Elasticity: 209.5 GPa; Yield Strength, Rp0.2: 286 MPa; Tensile Strength: 407 MPa; Strength Coefficient: 309 MPa; Strain Hardening Exponent: 0.016 | 209.5 | 286 | 407 |  |  | 309 | 0.016 |  |  | 234 | 0.154 | 610 | 495 | -0.072 | 0.2233 | -0.452 | Strain rate: 12 (%/min); Microstructure: Ferritic-martensitic structure, grain size (µm): 8.2
| CR DP 440T/250Y(SAE) |  | Modulus of Elasticity: 209.5 GPa; Yield Strength, Rp0.2: 276 MPa; Tensile Strength: 401 MPa; Strength Coefficient: 304 MPa; Strain Hardening Exponent: 0.017 | 209.5 | 276 | 401 |  |  | 304 | 0.017 |  |  | 247 | 0.312 | 1719 | 917 | -0.127 | 0.1406 | -0.411 | Strain rate: 12 (%/min); Microstructure: Ferritic-martensitic structure, grain size (µm): 8.2
| CP-K 60/78(PROPRIETARY) | Cold rolled | of Elasticity: 210 GPa; Yield Strength, Rp0.2: 600 – 700 MPa; Tensile Strength: 780 – 940 MPa; Elongation, A: ≥ 10 % | 210 | 650 | 860 | 10 | [6 empty] | 0.151 | 1540 | 1419 | -0.097 | 0.582 | -0.642
| Ck 45(DIN) | Annealed; Annealing at 1100°C for 2h | Elasticity: 210 GPa; Yield Strength, Rp0.2: 275 MPa; | 210 | 275 | [7 empty] | 314 | 0.11 | 621 | 1037 | -0.124 | 73.6965 | -1.089 | Strain rate: 3 (%/min); Microstructure: Grain size of ferrite [µm]: ～50
| Ck 45(DIN) | Annealed; Annealing at 870°C for 0.5h, air; | f Elasticity: 210 GPa; Yield Strength, Rp0.2: 415 MPa; Tensile Strength: 680 MPa; Elongation, A: 19 % | 210 | 415 | 680 | 19 | [5 empty] | 344 | 0.163 | 945 | 2581 | -0.202 | 286.505 | -1.189 | Strain rate: 1.8 (%/min); Microstructure: Grain size of ferrite [µm]: ～6
| Ck 45(DIN) | Annealed; Annealing at 870°C for 0.5h, air | Elasticity: 210 GPa; Yield Strength, Rp0.2: 415 MPa; Tensile Strength: 680 MPa; Elongation, A: 19 %; Strain rate: 1.8 (%/min) | 210 | 415 | 680 | 19 | [5 empty] | 349 | 0.125 | 758 | 1243 | -0.129 | 33.8081 | -0.992 | Strain rate: 1.8 (%/min); Microstructure: Grain size of ferrite [µm]: ～6
| Ck 45(DIN) | Annealed; Annealing at 870°C for 0.5h | dulus of Elasticity: 210 GPa; Yield Strength, Rp0.2: 345 MPa; Strain rate: 3 (%/min); Microstructure: Grain size of ferrite [µm]: ～6 | 210 | 345 | [7 empty] | 315 | 0.175 | 933 | 1121 | -0.124 | 2.8334 | -0.71 | Strain rate: 3 (%/min); Microstructure: Grain size of ferrite [µm]: ～6
| Ck 45(DIN) | Annealed; Annealing at 870°C for 0.5h | Elasticity: 210 GPa; Yield Strength, Rp0.2: 415 MPa; Tensile Strength: 680 MPa; Elongation, A: 19 %; Strength Coefficient: 413 MPa; Strain Hardening Exponent: 0.001; | 210 | 415 | 680 | 19 |  | 413 | 0.001 |  |  | 350 | 0.135 | 808 | 2590 | -0.209 | 699.3924 | -1.344 | Strain rate: 1.8 (%/min); Microstructure: Grain size of ferrite [µm]: ～6
| Ck 45(DIN) | As rolled; Rolling at 870°C for 0.5h, furnace; | f Elasticity: 210 GPa; Yield Strength, Rp0.2: 415 MPa; Tensile Strength: 680 MPa; Elongation, A: 19 %; Strength Coefficient: 475 MPa; Strain Hardening Exponent: 0.014; | 210 | 415 | 680 | 19 |  | 475 | 0.014 |  |  | 366 | 0.151 | 932 | 1199 | -0.117 | 4.2811 | -0.756 | Strain rate: 4.8 (%/min); Microstructure: Grain size [µm]: 6
| Ck 45(DIN) | 25; 850°C/30 min, furnace cooled; | Elasticity: 217 GPa; Yield Strength, Rp0.2: 341 MPa; Tensile Strength: 615 MPa; Elongation, A: 36 %; Reduction of Area: 45 %; Strength Coefficient: 810 MPa; Strain Hardening Exponent: 0.175; | 217 | 341 | 615 | 36 | 45 | 810 | 0.175 | 170 |  | 321 | 0.212 | 1200 | 1012 | -0.115 | 0.3931 | -0.528 | Microstructure: Ferrite and pearlite, grain size (µm): 7-11;
| Ck 45(DIN) | Annealed and normalized; Normalized 870°C/30 min, annealed 600°/90 min argon, air; | Elasticity: 206 GPa; Yield Strength, Rp0.2: 377 MPa; Tensile Strength: 704 MPa; Elongation, A: 16 %; Reduction of Area: 37 %; Strain rate: 0.24 (%/min); Microstructure: Ferrite grain size (µm): 8; Vickers Hardness (HV): 200 | 206 | 377 | 704 | 16 | 37 |  |  | 200 |  | 390 | 0.095 | 705 | 1028 | -0.115 | 10.6435 | -1.023 | Strain rate: 0.24 (%/min); Microstructure: Ferrite grain size (µm): 8;
| Ck 45(DIN) | Annealed and normalized; Normalized 870°C/30 min, annealed 600°/90 min argon, air | Elasticity: 206 GPa; Yield Strength, Rp0.2: 377 MPa; Tensile Strength: 704 MPa; Elongation, A: 16 %; Reduction of Area: 37 %; Strain rate: 0.24 (%/min); Microstructure: Ferrite grain size (µm): 8; Vickers Hardness (HV): 200 | 206 | 377 | 704 | 16 | 37 |  |  | 200 |  | 370 | 0.153 | 954 | 1084 | -0.119 | 2.2325 | -0.776 | Strain rate: 0.24 (%/min); Microstructure: Ferrite grain size (µm): 8;
| Ck 45(DIN) | Stress relieved; Stress relieving at 600°C for 1h, furnace | Elasticity: 210 GPa; Yield Strength, Rp0.2: 457 MPa; Tensile Strength: 678 MPa; Elongation, A: 32 %; Vickers Hardness (HV): 207 | 210 | 457 | 678 | 32 |  |  |  | 207 |  | 336 | 0.093 | 599 | 519 | -0.044 | 0.1195 | -0.421
| Ck 45(DIN) | Quenched and tempered; Not annealed; | Elasticity: 206 GPa; Yield Strength, Rp0.2: 540 MPa; Tensile Strength: 790 MPa; Elongation, A: 23 %; Reduction of Area: 60 %;Strength Coefficient: 730 MPa; Strain Hardening Exponent: 0.047; Brinell Hardness (HB): 2440 | 206 | 540 | 790 | 23 | 60 | 730 | 0.047 |  | 2440 | 481 | 0.115 | 980 | 987 | -0.083 | 0.9672 | -0.712 | Microstructure: Grain size of austenite ca. [µ²]: 1000; True Fracture Strength: 1400 MPa;
| Ck 45(DIN) | Stress relieved; 600°C/1h, furnace; cold rolled | Elasticity: 210 GPa; Yield Strength, Rp0.2: 396 MPa; Tensile Strength: 705 MPa; Elongation, A: 30 %; Reduction of Area: 49 %; Vickers Hardness (HV): 207 | 210 | 396 | 705 | 30 | 49 |  |  | 207 |  | 368 | 0.121 | 780 | 695 | -0.062 | 0.1316 | -0.419
| Ck 45(DIN) | Stress relieved; 600°C/1h, furnace; nitrided 1 mm depth, quenched in water | Elasticity: 210 GPa; Yield Strength, Rp0.2: 468 MPa; Tensile Strength: 700 MPa; Elongation, A: 7 %; Reduction of Area: 6 %; Vickers Hardness (HV): 200 | 210 | 468 | 700 | 7 | 6 |  |  | 200 |  | 379 | 0.049 | 514 | 474 | -0.023 | 0.0409 | -0.344
| Ck 45(DIN) | Cold drawn, tempered; Tempering at 182°C | Elasticity: 207 GPa; Yield Strength, Rp0.2: 1899 MPa; Tensile Strength: 2327 MPa; Reduction of Area: 37 %; Strength Coefficient: 3344 MPa; Strain Hardening Exponent: 0.093; Brinell Hardness (HB): 630 | 207 | 1899 | 2327 |  | 37 | 3344 | 0.093 |  | 630 | 1944 | 0.107 | 3784 | 2667 | -0.075 | 0.0333 | -0.679 | True Fracture Strength: 2831 MPa; True Fracture Ductility: 0.45;
| Ck 45(DIN) | Cold drawn, tempered; Tempering at 260°C | Elasticity: 231 GPa; Yield Strength, Rp0.2: 1747 MPa; Tensile Strength: 1968 MPa; Reduction of Area: 46 %; Strength Coefficient: 2523 MPa; Strain Hardening Exponent: 0.058; Brinell Hardness (HB): 555 | 231 | 1747 | 1968 |  | 46 | 2523 | 0.058 |  | 555 | 1383 | 0.122 | 2950 | 2768 | -0.1 | 0.6042 | -0.822 | True Fracture Strength: 2458 MPa; True Fracture Ductility: 0.62;
| Ck 45(DIN) | Cold drawn, tempered; Tempering at 315°C | Elasticity: 231 GPa; Yield Strength, Rp0.2: 1547 MPa; Tensile Strength: 1706 MPa; Reduction of Area: 52 %; Strength Coefficient: 1918 MPa; Strain Hardening Exponent: 0.031; Brinell Hardness (HB): 488 | 231 | 1547 | 1706 |  | 52 | 1918 | 0.031 |  | 488 | 1237 | 0.095 | 2230 | 2277 | -0.081 | 0.9302 | -0.824 | True Fracture Strength: 2223 MPa; True Fracture Ductility: 0.74;
| Ck 22(DIN) | Rolled; Rolling at 900°C for 1h, air; | Elasticity: 210 GPa; Yield Strength, Rp0.2: 260 MPa; Tensile Strength: 463 MPa; Elongation, A: 21 %; | 210 | 260 | 463 | 21 | [5 empty] | 279 | 0.127 | 613 | 700 | -0.089 | 2.2834 | -0.683 | Strain rate: 4.8 (%/min); Microstructure: Grain size [µm]: 22
| Ck 22(DIN) | Hot rolled; Hot rolling at 1300°C for 1h, furnace; | Elasticity: 210 GPa; Yield Strength, Rp0.2: 201 MPa; Tensile Strength: 430 MPa; Elongation, A: 21 %; | 210 | 201 | 430 | 21 | [5 empty] | 255 | 0.093 | 454 | 638 | -0.089 | 22.005 | -0.902 | Strain rate: 1.98 (%/min); Microstructure: Average grain size of ferrite [µm]: 82
| Ck 22(DIN) | 900°C/36h to 500°C, air/500°C/55h, 650°C/60h, 2°C/h; | Elasticity: 210 GPa; Yield Strength, Rp0.2: 268 MPa; Tensile Strength: 445 MPa; Elongation, A: 32 %; Reduction of Area: 70 %; | 210 | 268 | 445 | 32 | 70 |  |  | 150 |  | 291 | 0.15 | 740 | 636 | -0.086 | 0.3925 | -0.579 | 80% ferrite, 20 % pearlite
| Ck 15(DIN) | Normalized; 900°C/15min, furnace | Elasticity: 204.5 GPa; Vickers Hardness (HV): 130 | 204.5 | [6 empty] | 130 |  | 269 | 0.178 | 813 | 652 | -0.075 | 0.2842 | -0.419
| Ck 15(DIN) | Normalized; 900°C/15min, furnace | lasticity: 204.5 GPa; Vickers Hardness (HV): 130 | 204.5 | [6 empty] | 130 |  | 269 | 0.178 | 814 | 490 | -0.062 | 0.0578 | -0.346
| Ck 15(DIN) | Normalized; 910°C/15' , furnace | Elasticity: 210 GPa; Yield Strength, Rp0.2: 259 MPa; Tensile Strength: 410 MPa; Elongation, A: 44 %; Reduction of Area: 61 %; Vickers Hardness (HV): 108 | 210 | 259 | 410 | 44 | 61 |  |  | 108 |  | 255 | 0.048 | 343 | 466 | -0.054 | 0.2638 | -0.475
| Ck 15(DIN) | Normalized; 910°C/15' , furnace | Elasticity: 210 GPa; Yield Strength, Rp0.2: 316 MPa; Tensile Strength: 404 MPa; Elongation, A: 6 %; Reduction of Area: 4 %; Vickers Hardness (HV): 125 | 210 | 316 | 404 | 6 | 4 |  |  | 125 |  | 325 | 0.161 | 954 | 571 | -0.055 | 0.0387 | -0.339
| Ck 100(DIN) | Heat treated; Heat treating at 600°C for 2h, air | Elasticity: 210 GPa; Yield Strength, Rp0.2: 260 MPa; Tensile Strength: 550 MPa; Elongation, A: 26 %; Strength Coefficient: 1062 MPa; Strain Hardening Exponent: 0.272; | 210 | 260 | 550 | 26 |  | 1062 | 0.272 |  |  | 288 | 0.205 | 1028 | 801 | -0.099 | 0.2002 | -0.444
| Ck 100(DIN) | Heat treated; Heat treating at 880°C for 1h, air | Elasticity: 210 GPa; Yield Strength, Rp0.2: 465 MPa; Tensile Strength: 960 MPa; Elongation, A: 9 %; Strength Coefficient: 1593 MPa; Strain Hardening Exponent: 0.203; | 210 | 465 | 960 | 9 |  | 1593 | 0.203 |  |  | 420 | 0.167 | 1188 | 1499 | -0.123 | 1.5143 | -0.645
| Ck 100(DIN) | Heat treated; Heat treating at 880°C for 1h, furnace | Elasticity: 210 GPa; Yield Strength, Rp0.2: 293 MPa; Tensile Strength: 795 MPa; Elongation, A: 13 %; Strength Coefficient: 1188 MPa; Strain Hardening Exponent: 0.234; | 210 | 293 | 795 | 13 |  | 1188 | 0.234 |  |  | 314 | 0.228 | 1298 | 1342 | -0.135 | 0.8343 | -0.56
| Ck 10(DIN) | eating at 977°C for 0.5h, argon, furnace; | Elasticity: 210 GPa; Yield Strength, Rp0.2: 235 MPa; Tensile Strength: 377 MPa; Elongation, A: 28 %; Reduction of Area: 2 %; | 210 | 235 | 377 | 28 | 2 |  |  |  |  | 272 | 0.074 | 432 | 512 | -0.062 | 10.0443 | -0.836 | Strain rate: 1.2 (%/min); Microstructure: Grain size [µm]: 30
| Ck 10(DIN) | Heating at 920°C for 0.5h, furnace; | of Elasticity: 210 GPa; Yield Strength, Rp0.2: 185 MPa; Tensile Strength: 340 MPa; Elongation, A: 32 %; | 210 | 185 | 340 | 32 | [5 empty] | 262 | 0.087 | 448 | 599 | -0.083 | 29.3933 | -0.959 | Strain rate: 4.8 (%/min); Microstructure: Grain size [µm]: 44
| CHSP80TR(PROPRIETARY) | Cold rolled | Elasticity: 207 GPa; Yield Strength, Rp0.2: 505 MPa; Tensile Strength: 793 MPa | 207 | 505 | 793 | [7 empty] | 0.151 | 1309 | 1044 | -0.073 | 0.217 | -0.477
| CarTech TrimRite(PROPRIETARY) | 930°C/1.5h air, 710°C/1.5h air, 680°C furnace; | Elasticity: 210 GPa; Yield Strength, Rp0.2: 330 MPa; Tensile Strength: 480 MPa; Elongation, A: 33 %; Reduction of Area: 75 %; ; Vickers Hardness (HV): 146 | 210 | 330 | 480 | 33 | 75 |  |  | 146 |  | 312 | 0.176 | 930 | 784 | -0.092 | 0.3676 | -0.518 | Strain rate: 0.3 and 7.5 (%/min); Microstructure: Austenite grain size 9.5
| C45E(ISO) | Annealed; Annealing at 1100°C for 2h | Elasticity: 210 GPa; Yield Strength, Rp0.2: 275 MPa; | 210 | 275 | [7 empty] | 314 | 0.11 | 621 | 1037 | -0.124 | 73.6965 | -1.089 | Strain rate: 3 (%/min); Microstructure: Grain size of ferrite [µm]: ～50
| C45E(ISO) | Annealed; Annealing at 870°C for 0.5h, air | Elasticity: 210 GPa; Yield Strength, Rp0.2: 415 MPa; Tensile Strength: 680 MPa; Elongation, A: 19 %; | 210 | 415 | 680 | 19 | [5 empty] | 344 | 0.163 | 945 | 2581 | -0.202 | 286.505 | -1.189 | Strain rate: 1.8 (%/min); Microstructure: Grain size of ferrite [µm]: ～6
| C45E(ISO) | 850°C/30 min, furnace cooled | lasticity: 217 GPa; Yield Strength, Rp0.2: 341 MPa; Tensile Strength: 615 MPa; Elongation, A: 36 %; Reduction of Area: 45 %; Strength Coefficient: 810 MPa; Strain Hardening Exponent: 0.175 | 217 | 341 | 615 | 36 | 45 | 810 | 0.175 | 170 |  | 321 | 0.212 | 1200 | 1012 | -0.115 | 0.3931 | -0.528 | Microstructure: Ferrite and pearlite, grain size (µm): 7-11
| C45E(ISO) | Annealed and normalized; Normalized 870°C/30 min, annealed 600°/90 min argon, air; | Elasticity: 206 GPa; Yield Strength, Rp0.2: 377 MPa; Tensile Strength: 704 MPa; Elongation, A: 16 %; Reduction of Area: 37 %; Vickers Hardness (HV): 200 | 206 | 377 | 704 | 16 | 37 |  |  | 200 |  | 390 | 0.095 | 705 | 1028 | -0.115 | 10.6435 | -1.023 | Strain rate: 0.24 (%/min); Microstructure: Ferrite grain size (µm): 8;
| C45E(ISO) | Annealed and normalized; Normalized 870°C/30 min, annealed 600°/90 min argon, air | f Elasticity: 206 GPa; Yield Strength, Rp0.2: 377 MPa; Tensile Strength: 704 MPa; Elongation, A: 16 %; Reduction of Area: 37 %; Vickers Hardness (HV): 200 | 206 | 377 | 704 | 16 | 37 |  |  | 200 |  | 370 | 0.153 | 954 | 1084 | -0.119 | 2.2325 | -0.776 | Strain rate: 0.24 (%/min); Microstructure: Ferrite grain size (µm): 8;
| C45E(ISO) | Stress relieved; Stress relieving at 600°C for 1h, furnace | Elasticity: 210 GPa; Yield Strength, Rp0.2: 457 MPa; Tensile Strength: 678 MPa; Elongation, A: 32 %; Vickers Hardness (HV): 207 | 210 | 457 | 678 | 32 |  |  |  | 207 |  | 336 | 0.093 | 599 | 519 | -0.044 | 0.1195 | -0.421
| C45E(ISO) | Quenched and tempered; Not annealed; | Elasticity: 206 GPa; Yield Strength, Rp0.2: 540 MPa; Tensile Strength: 790 MPa; Elongation, A: 23 %; Reduction of Area: 60 %; Strength Coefficient: 730 MPa; Strain Hardening Exponent: 0.047; Brinell Hardness (HB): 2440 | 206 | 540 | 790 | 23 | 60 | 730 | 0.047 |  | 2440 | 481 | 0.115 | 980 | 987 | -0.083 | 0.9672 | -0.712 | Microstructure: Grain size of austenite ca. [µ²]: 1000; ; True Fracture Strength: 1400 Mpa
| C45E(ISO) | Stress relieved; 600°C/1h, furnace; cold rolled | Elasticity: 210 GPa; Yield Strength, Rp0.2: 396 MPa; Tensile Strength: 705 MPa; Elongation, A: 30 %; Reduction of Area: 49 %; Vickers Hardness (HV): 207 | 210 | 396 | 705 | 30 | 49 |  |  | 207 |  | 368 | 0.121 | 780 | 695 | -0.062 | 0.1316 | -0.419
| C45E(ISO) | Stress relieved; 600°C/1h, furnace; nitrided 1 mm depth, quenched in water | Elasticity: 210 GPa; Yield Strength, Rp0.2: 468 MPa; Tensile Strength: 700 MPa; Elongation, A: 7 %; Reduction of Area: 6 %; Vickers Hardness (HV): 200 | 210 | 468 | 700 | 7 | 6 |  |  | 200 |  | 379 | 0.049 | 514 | 474 | -0.023 | 0.0409 | -0.344
| C45E(ISO) | Cold drawn, tempered; Tempering at 182°C | Elasticity: 207 GPa; Yield Strength, Rp0.2: 1899 MPa; Tensile Strength: 2327 MPa; Reduction of Area: 37 %; Strength Coefficient: 3344 MPa; Strain Hardening Exponent: 0.093; Brinell Hardness (HB): 630 | 207 | 1899 | 2327 | 37 |  | 3344 | 0.093 |  | 630 | 1944 | 0.107 | 3784 | 2667 | -0.075 | 0.0333 | -0.679 | True Fracture Strength: 2831 MPa; True Fracture Ductility: 0.45;
| C45E(ISO) | Cold drawn, tempered; Tempering at 260°C | Elasticity: 231 GPa; Yield Strength, Rp0.2: 1747 MPa; Tensile Strength: 1968 MPa; Reduction of Area: 46 %; Strength Coefficient: 2523 MPa; Strain Hardening Exponent: 0.058; Brinell Hardness (HB): 555 | 231 | 1747 | 1968 | 46 |  | 2523 | 0.058 |  | 555 | 1383 | 0.122 | 2950 | 2768 | -0.1 | 0.6042 | -0.822 | True Fracture Strength: 2458 MPa; True Fracture Ductility: 0.62;
| C45E(ISO) | Cold drawn, tempered; Tempering at 315°C | Elasticity: 231 GPa; Yield Strength, Rp0.2: 1547 MPa; Tensile Strength: 1706 MPa; Reduction of Area: 52 %; Strength Coefficient: 1918 MPa; Strain Hardening Exponent: 0.031; Brinell Hardness (HB): 488 | 231 | 1547 | 1706 | 52 |  | 1918 | 0.031 |  | 488 | 1237 | 0.095 | 2230 | 2277 | -0.081 | 0.9302 | -0.824 | True Fracture Strength: 2223 MPa; True Fracture Ductility: 0.74;
| C22E(EN) | 900°C/36h to 500°C, air/500°C/55h, 650°C/60h, 2°C/h | Elasticity: 210 GPa; Yield Strength, Rp0.2: 268 MPa; Tensile Strength: 445 MPa; Elongation, A: 32 %; Reduction of Area: 70 %; Vickers Hardness (HV): 150 | 210 | 268 | 445 | 32 | 70 |  |  | 150 |  | 291 | 0.15 | 740 | 636 | -0.086 | 0.3925 | -0.579 | Microstructure: 80% ferrite, 20 % pearlite;
| C15E(ISO) | Normalized; 910°C/15' , furnace | Elasticity: 210 GPa; Yield Strength, Rp0.2: 259 MPa; Tensile Strength: 410 MPa; Elongation, A: 44 %; Reduction of Area: 61 %; Vickers Hardness (HV): 108 | 210 | 259 | 410 | 44 | 61 |  |  | 108 |  | 255 | 0.048 | 343 | 466 | -0.054 | 0.2638 | -0.475
| C15E(ISO) | Normalized; 910°C/15' , furnace | Elasticity: 210 GPa; Yield Strength, Rp0.2: 316 MPa; Tensile Strength: 404 MPa; Elongation, A: 6 %; Reduction of Area: 4 %; Vickers Hardness (HV): 125 | 210 | 316 | 404 | 6 | 4 |  |  | 125 |  | 325 | 0.161 | 954 | 571 | -0.055 | 0.0387 | -0.339
| BH300 GENERIC | Hot-Dip-Galvanalized (HDGI) | Elasticity: 207 GPa; Yield Strength, Rp0.2: 309 MPa; Tensile Strength: 412 MPa | 207 | 309 | 412 | [7 empty] | 0.097 | 530 | 549 | -0.063 | 0.969 | -0.614
| AM-350(SAE) | Hot rolled, pickled and annealed | Elasticity: 193.1 GPa; Yield Strength, Rp0.2: 441 MPa; Tensile Strength: 1317 MPa; Reduction of Area: 52.1 %; Strength Coefficient: 906 MPa; Strain Hardening Exponent: 0.136; Poisson Coefficient: 0.32 | 193.1 | 441 | 1317 |  | 52.1 | 906 | 0.136 |  |  | 798 | 0.397 | 9405 | 2818 | -0.14 | 0.0282 | -0.292 | True Fracture Strength: 2338 MPa; True Fracture Ductility: 0.74;
| AM-350(SAE) | Cold drawn | Elasticity: 179 GPa; Yield Strength, Rp0.2: 1862 MPa; Tensile Strength: 1903 MPa; Reduction of Area: 20 %; True Fracture Strength: 2179 MPa; True Fracture Ductility: 0.23; Brinell Hardness (HB): 496 | 179 | 1862 | 1903 |  | 20 | 2179 | 0.23 |  | 496 | 1620 | 0.21 |  | 2689 | -0.102 | 0.1 | -0.42
| A 538 Grade C MAR -18-300(ASTM) | Solution treated and aged | f Elasticity: 179 GPa; Yield Strength, Rp0.2: 1931 MPa; Tensile Strength: 1999 MPa; Reduction of Area: 55 %; Strain Hardening Exponent: 0.015; Brinell Hardness (HB): 480 | 179 | 1931 | 1999 |  | 55 |  | 0.015 |  | 480 | 1482 | 0.08 |  | 2241 | -0.07 | 0.6 | -0.75 | True Fracture Strength: 2241 MPa; True Fracture Ductility: 0.81;
| A 538 Grade B MAR -18-250 | Solution treated and aged | Elasticity: 186 GPa; Yield Strength, Rp0.2: 1793 MPa; Tensile Strength: 1862 MPa; Reduction of Area: 56 %; Strain Hardening Exponent: 0.02; Brinell Hardness (HB): 460 | 186 | 1793 | 1862 |  | 56 |  | 0.02 |  | 460 | 1344 | 0.075 |  | 2137 | -0.071 | 0.8 | -0.71 | True Fracture Strength: 2137 MPa; True Fracture Ductility: 0.82;
| A 538 Grade A MAR -18-200(ASTM) | Solution treated and aged | Monotonic Properties:Modulus of Elasticity: 186 GPa; Yield Strength, Rp0.2: 1482 MPa; Tensile Strength: 1517 MPa; Reduction of Area: 67 %; True Fracture Strength: 1896 MPa; True Fracture Ductility: 1.1; Strain Hardening Exponent: 0.03; Brinell Hardness (HB): 405 | 186 | 1482 | 1517 |  | 67 |  | 0.03 |  | 405 | 1034 | 0.09 |  | 1655 | -0.065 | 0.3 | -0.62
| A 470 Class 8(ASTM) | As forged; Forging at 1010°C for 24h, air cooling; At 700°C for 38h, air cooling; At 650°C for 5h to 955°C for 19h, air cooling; At 680°C for 38h, furnace cooling; | Monotonic Properties:Modulus of Elasticity: 212 GPa; Yield Strength, Rp0.2: 605 MPa; Tensile Strength: 773 MPa; Elongation, A: 19 %; Reduction of Area: 62 %; True Fracture Strength: 1332 MPa; Microstructure: Austenite grain size: No. 7.5; Vickers Hardness (HV): 243 | 212 | 605 | 773 | 19 | 62 |  |  | 243 |  |  | 0.0893 | 875 | 869 | -0.06 | 0.6607 | -0.626 | Austenite grain size: No. 7.5
| A 387 Grade 91 Type 1 Class 2 | Hot rolled; Hot rolling at 1050°C for 10min, air cooling; At 770°C for 1h, air cooling; At 740°C for 1h, furnace cooling; Ferrite; | Monotonic Properties:Modulus of Elasticity: 215 GPa; Yield Strength, Rp0.2: 531 MPa; Tensile Strength: 682 MPa; Elongation, A: 24 %; Reduction of Area: 76 %; True Fracture Strength: 1328 MPa; Microstructure: Ferrite; Grain size: No. 11.6 | 215 | 531 | 682 | 24 | 76 | [5 empty] | 0.0997 | 888 | 857 | -0.063 | 0.4324 | -0.563
| A 36 | Hot rolled | Monotonic Properties:Modulus of Elasticity: 189 GPa; Yield Strength, Rp0.2: 224 MPa; Tensile Strength: 413 MPa; Reduction of Area: 69 %;Strength Coefficient: 779 MPa; Strain Hardening Exponent: 0.26; Brinell Hardness (HB): 160 | 189 | 224 | 413 |  | 69 | 779 | 0.26 |  | 160 | 233 | 0.25 | 1075 | 780 | -0.11 | 0.28 | -0.45 | True Fracture Strength: 799 MPa; True Fracture Ductility: 1.19;
| A 36 | Welded; Heat affected zone | Monotonic Properties:Modulus of Elasticity: 188 GPa; Yield Strength, Rp0.2: 534 MPa; Tensile Strength: 666 MPa; Reduction of Area: 52 %;Strength Coefficient: 979 MPa; Strain Hardening Exponent: 0.1; Brinell Hardness (HB): 243 | 188 | 534 | 666 |  | 52 | 979 | 0.1 |  | 243 | 407 | 0.17 | 1192 | 838 | -0.07 | 0.13 | -0.43 | True Fracture Strength: 820 MPa; True Fracture Ductility: 0.74;
| 9262 | Annealed | Monotonic Properties:Modulus of Elasticity: 207 GPa; Yield Strength, Rp0.2: 455 MPa; Tensile Strength: 924 MPa; Reduction of Area: 14 %; Strength Coefficient: 1744 MPa; Strain Hardening Exponent: 0.22; Brinell Hardness (HB): 260 | 207 | 455 | 924 |  | 14 | 1744 | 0.22 |  | 260 | 524 | 0.15 | 1379 | 1041 | -0.071 | 0.16 | -0.47 | True Fracture Strength: 1041 MPa; True Fracture Ductility: 0.16;
| 9262 | Normalized | Monotonic Properties:Modulus of Elasticity: 206 GPa; Yield Strength, Rp0.2: 455 MPa; Tensile Strength: 923 MPa; Reduction of Area: 14 %; Strength Coefficient: 1744 MPa; Strain Hardening Exponent: 0.22; Brinell Hardness (HB): 260 | 206 | 455 | 923 |  | 14 | 1744 | 0.22 |  | 260 | 570 | 0.12 | 1206 | 1178 | -0.08 | 0.83 | -0.63
| 9262 | Quenched and tempered; | Monotonic Properties:Modulus of Elasticity: 193 GPa; Yield Strength, Rp0.2: 786 MPa; Tensile Strength: 1000 MPa; Reduction of Area: 33 %; Strain Hardening Exponent: 0.14; Brinell Hardness (HB): 280 | 193 | 786 | 1000 |  | 33 |  | 0.14 |  | 280 | 648 | 0.12 | 1358 | 1220 | -0.073 | 0.41 | -0.6
| 9262 | Quenched and tempered | Modulus of Elasticity: 200 GPa; Yield Strength, Rp0.2: 1379 MPa; Tensile Strength: 1565 MPa; Reduction of Area: 32 %;Strength Coefficient: 1951 MPa; Strain Hardening Exponent: 0.06; Brinell Hardness (HB): 410 | 200 | 1379 | 1565 |  | 32 | 1951 | 0.06 |  | 410 | 1048 | 0.089 | 2013 | 1855 | -0.057 | 0.38 | -0.65
| 9262 | Quenched and tempered | Monotonic Properties:Modulus of Elasticity: 193 GPa; Yield Strength, Rp0.2: 786 MPa; Tensile Strength: 999 MPa; Reduction of Area: 33 %;Strength Coefficient: 1489 MPa; Strain Hardening Exponent: 0.14; Brinell Hardness (HB): 271 | 193 | 786 | 999 |  | 33 | 1489 | 0.14 |  | 271 | 658 | 0.14 | 1525 | 1477 | -0.09 | 0.82 | -0.68
| 9254 | Hot rolled, quenched and tempered; Austenitizing at 899°C; Tempering at 410°C, oil quenching | Monotonic Properties:Modulus of Elasticity: 206 GPa; Yield Strength, Rp0.2: 1870 MPa; Tensile Strength: 2050 MPa; Elongation, A: 16.2 %; Reduction of Area: 35.1 %; Strength Coefficient: 2413 MPa; Strain Hardening Exponent: 0.042; Brinell Hardness (HB): 536 | 206 | 1870 | 2050 | 16.2 | 35.1 | 2413 | 0.042 |  | 536 | 1354 | 0.076 | 2168 | 2914 | -0.097 | 4.17 | -0.926 | Microstructure: Martensite (%): 100; Hardness Rockwell (Scale C): 54;
| 8822 | Hot rolled, quenched and tempered; Simulated core carburizing | Monotonic Properties:Modulus of Elasticity: 204 GPa; Yield Strength, Rp0.2: 918 MPa; Tensile Strength: 1131 MPa; Elongation, A: 40 %; Reduction of Area: 56 %; Strength Coefficient: 1763 MPa; Strain Hardening Exponent: 0.105; Brinell Hardness (HB): 252 | 204 | 918 | 1131 | 40 | 56 | 1763 | 0.105 |  | 252 | 773 | 0.0727 | 1216 | 1999 | -0.104 | 0.99 | -0.69 | Microstructure: Martensite (%): 100; Hardness Rockwell (Scale C): 24;
| 8640 | Quenched and tempered | Monotonic Properties:Modulus of Elasticity: 223 GPa; Yield Strength, Rp0.2: 1306 MPa; Tensile Strength: 1373 MPa; Reduction of Area: 52 %;Strength Coefficient: 1625 MPa; Strain Hardening Exponent: 0.04; Brinell Hardness (HB): 361 | 223 | 1306 | 1373 |  | 52 | 1625 | 0.04 |  | 361 | 824 | 0.14 | 1951 | 1487 | -0.06 | 0.6 | -0.61
| 8630 | As cast | Monotonic Properties:Modulus of Elasticity: 207 GPa; Yield Strength, Rp0.2: 985 MPa; Tensile Strength: 1144 MPa; Reduction of Area: 29 %; Brinell Hardness (HB): 305 | 207 | 985 | 1144 |  | 29 |  |  |  | 305 |  | 0.122 | 1502 | 1936 | -0.121 | 0.42 | -0.693
| 8630 | Normalized | Monotonic Properties:Modulus of Elasticity: 199 GPa; Yield Strength, Rp0.2: 709 MPa; Tensile Strength: 785 MPa; Reduction of Area: 16 %; Strength Coefficient: 1061 MPa; Strain Hardening Exponent: 0.08; Brinell Hardness (HB): 254 | 199 | 709 | 785 |  | 16 | 1061 | 0.08 |  | 254 | 603 | 0.08 | 961 | 1049 | -0.11 | 0.2 | -0.86
| 8620 | Hot rolled, carburized; Simulated case carburizing | Monotonic Properties:Modulus of Elasticity: 207.8 GPa; Yield Strength, Rp0.2: 1566 MPa; Tensile Strength: 1785 MPa; Elongation, A: 15 %; Reduction of Area: 39 %; Strength Coefficient: 2242 MPa; Strain Hardening Exponent: 0.058; | 207.8 | 1566 | 1785 | 15 | 39 | 2242 | 0.058 |  |  | 1204 | 0.1603 | 3261 | 3260 | -0.115 | 0.74 | -0.687 | Microstructure: Bainite (%): 100; Hardness Rockwell (Scale C): 49
| 55 Cr 3 | Rolled and annealed; Hardened at 860°C | Monotonic Properties:Modulus of Elasticity: 210 GPa; Tensile Strength: 1300 – 1550 (± 177) MPa | 210 | 1300 | [7 empty] | 1092 | 0.0885 | 1891 | 4236 | -0.213 | 1.8197 | -1.167
| 52100 | Heat treated | Monotonic Properties:Modulus of Elasticity: 207 GPa; Yield Strength, Rp0.2: 1922 MPa; Tensile Strength: 2912 MPa; Reduction of Area: 11.2 %; Brinell Hardness (HB): 519 | 207 | 1922 | 2912 |  | 11.2 |  |  |  | 519 |  | 0.15 | 3348 | 2709 | -0.096 | 0.243 | -0.642
| 52100 | Solution heat treated, quenched and tempered | Monotonic Properties:Modulus of Elasticity: 207 GPa; Yield Strength, Rp0.2: 1924 MPa; Tensile Strength: 2013 MPa; Reduction of Area: 11 %;Brinell Hardness (HB): 518 | 207 | 1924 | 2013 |  | 11 |  |  |  | 518 | 1324 | 0.16 |  | 2586 | -0.09 | 0.18 | -0.56
| 52100 | Solution treated | Monotonic Properties:Modulus of Elasticity: 206 GPa; Yield Strength, Rp0.2: 1922 MPa; Tensile Strength: 2011 MPa; Reduction of Area: 11 %; True Fracture Strength: 2191 MPa; True Fracture Ductility: 0.12; Brinell Hardness (HB): 517 | 206 | 1922 | 2011 |  | 11 | 2191 | 0.12 |  | 517 | 1323 | 0.15 | 3402 | 2647 | -0.09 | 0.16 | -0.58
| 51B60 | rolled, quenched and tempered; | Monotonic Properties:Modulus of Elasticity: 200 GPa; Yield Strength, Rp0.2: 1830 MPa; Tensile Strength: 1970 MPa; Elongation, A: 36.2 %; Reduction of Area: 21.6 %; Strength Coefficient: 2332 MPa; Strain Hardening Exponent: 0.039; Brinell Hardness (HB): 450 | 200 | 1830 | 1970 | 36.2 | 21.6 | 2332 | 0.039 |  | 450 | 1272 | 0.108 | 2490 | 2595 | -0.077 | 0.727 | -0.643 | Microstructure: Martensite (%): 100; Hardness Rockwell (Scale C): 45;
| 5160 H | Hot rolled, quenched and tempered; | Monotonic Properties:Modulus of Elasticity: 209 GPa; Yield Strength, Rp0.2: 1604 MPa; Tensile Strength: 1761 MPa; Elongation, A: 13.9 %; Reduction of Area: 30.2 %; Strength Coefficient: 2216 MPa; Strain Hardening Exponent: 0.052; | 209 | 1604 | 1761 | 13.9 | 30.2 | 2216 | 0.052 |  |  | 1067 | 0.0722 | 1671 | 1948 | -0.067 | 2.51 | -0.801 | Microstructure: Martensite (%): 100; Hardness Rockwell (Scale C): 47
| 5160 | Heat treated | Monotonic Properties:Modulus of Elasticity: 203 GPa; Yield Strength, Rp0.2: 1488 MPa; Tensile Strength: 1584 MPa; Reduction of Area: 39.7 %; Strength Coefficient: 1941 MPa; Strain Hardening Exponent: 0.046; Brinell Hardness (HB): 430 | 203 | 1488 | 1584 |  | 39.7 | 1941 | 0.046 |  | 430 |  | 0.099 | 1964 | 2054 | -0.081 | 1.571 | -0.821
| 5160 | Quenched and tempered | Monotonic Properties:Modulus of Elasticity: 200 GPa; Yield Strength, Rp0.2: 1487 MPa; Tensile Strength: 1584 MPa; Reduction of Area: 39 %; Strength Coefficient: 1940 MPa; Strain Hardening Exponent: 0.05; Brinell Hardness (HB): 433 | 200 | 1487 | 1584 |  | 39 | 1940 | 0.05 |  | 433 | 1070 | 0.13 | 2432 | 2063 | -0.08 | 9.56 | -1.05
| 5160 | Quenched and tempered | Monotonic Properties:Modulus of Elasticity: 193 GPa; Yield Strength, Rp0.2: 1531 MPa; Tensile Strength: 1669 MPa; Reduction of Area: 42 %; Strength Coefficient: 2124 MPa; Strain Hardening Exponent: 0.055; Brinell Hardness (HB): 430 | 193 | 1531 | 1669 |  | 42 | 2124 | 0.055 |  | 430 | 1000 | 0.15 | 2310 | 1931 | -0.071 | 0.4 | -0.57
| 50CrMo4 | 860°C/20 min, oil 80°C, 600°C/5h | Monotonic Properties:Modulus of Elasticity: 205 GPa; Yield Strength, Rp0.2: 970 MPa; Vickers Hardness (HV): 345 | 205 | 970 | [5 empty] | 345 |  | 698 | 0.094 | 1252 | 1466 | -0.076 | 1.8133 | -0.691
| 5045 | Cold rolled | Monotonic Properties:Modulus of Elasticity: 186 GPa; Yield Strength, Rp0.2: 255 MPa; Tensile Strength: 393 MPa; Reduction of Area: 64 %; Strength Coefficient: 400 MPa; Strain Hardening Exponent: 0.072; Brinell Hardness (HB): 108 | 186 | 255 | 393 |  | 64 | 400 | 0.072 |  | 108 |  | 0.286 | 1233 | 697 | -0.116 | 0.136 | -0.405
| 5045 | Hot rolled | Monotonic Properties:Modulus of Elasticity: 203 GPa; Yield Strength, Rp0.2: 262 MPa; Tensile Strength: 441 MPa; Reduction of Area: 61.8 %; Strength Coefficient: 738 MPa; Strain Hardening Exponent: 0.19; Brinell Hardness (HB): 109 | 203 | 262 | 441 |  | 61.8 | 738 | 0.19 |  | 109 |  | 0.321 | 1962 | 1384 | -0.156 | 0.337 | -0.485
| 4340 |  | Monotonic Properties:Modulus of Elasticity: 193 GPa; Yield Strength, Rp0.2: 1178 MPa; Tensile Strength: 1240 MPa; Reduction of Area: 57 %; Strength Coefficient: 1580 MPa; Strain Hardening Exponent: 0.066; Brinell Hardness (HB): 350 | 193 | 1178 | 1240 |  | 57 | 1580 | 0.066 |  | 350 |  | 0.137 | 1887 | 1917 | -0.099 | 1.122 | -0.72
| 4340 | Hot rolled and annealed | Monotonic Properties:Modulus of Elasticity: 193.1 GPa; Yield Strength, Rp0.2: 634 MPa; Tensile Strength: 828 MPa; Reduction of Area: 43.4 %; xStrength Coefficient: 1175 MPa; Strain Hardening Exponent: 0.098; | 193.1 | 634 | 828 |  | 43.4 | 1175 | 0.098 |  |  | 473 | 0.166 | 1330 | 1205 | -0.095 | 0.5352 | -0.568 | True Fracture Strength: 1200 MPa; True Fracture Ductility: 0.57; Poisson Coefficient: 0.32; Hardness Rockwell (Scale C): 22 – 24
| 4340 | Heat treated | Monotonic Properties:Modulus of Elasticity: 190 GPa; Yield Strength, Rp0.2: 834 MPa; Tensile Strength: 1048 MPa; Brinell Hardness (HB): 275 | 190 | 834 | 1048 | [5 empty] | 275 |  | 0.105 | 1249 | 1276 | -0.075 | 1.224 | -0.714
| 4340 | Heat treated | Monotonic Properties:Modulus of Elasticity: 200 GPa; Yield Strength, Rp0.2: 1371 MPa; Tensile Strength: 1468 MPa; Reduction of Area: 38.1 %; Brinell Hardness (HB): 409 | 200 | 1371 | 1468 |  | 38.1 |  |  |  | 409 |  | 0.135 | 1996 | 1879 | -0.086 | 0.64 | -0.636
| 4340 | Hot rolled | Monotonic Properties:Modulus of Elasticity: 193 GPa; Yield Strength, Rp0.2: 634 MPa; Tensile Strength: 827 MPa; Reduction of Area: 43.4 %; Brinell Hardness (HB): 243 | 193 | 634 | 827 |  | 43.4 |  |  |  | 243 |  | 0.168 | 1337 | 1198 | -0.095 | 0.522 | -0.563
| 4340 | Hot rolled and annealed | Monotonic Properties:Modulus of Elasticity: 193 GPa; Yield Strength, Rp0.2: 634 MPa; Tensile Strength: 827 MPa; Reduction of Area: 43 %; Brinell Hardness (HB): 243 | 193 | 634 | 827 |  | 43 |  |  |  | 243 | 455 | 0.18 |  | 1200 | -0.095 | 0.45 | -0.54
| 4320 | Hot rolled, quenched and tempered; Simulated core carburizing | Monotonic Properties:Modulus of Elasticity: 202 GPa; Yield Strength, Rp0.2: 920 MPa; Tensile Strength: 994 MPa; Elongation, A: 43 %; Reduction of Area: 63 %; Strength Coefficient: 1127 MPa; Strain Hardening Exponent: 0.031; Brinell Hardness (HB): 188 | 202 | 920 | 994 | 43 | 63 | 1127 | 0.031 |  | 188 | 652 | 0.032 | 799 | 909 | -0.035 | 0.86 | -0.65 | Microstructure: Ferrite (%): 5; Martensite (%): 85; Bainite (%): 10; Hardness Rockwell (Scale B): 94;
| 4142 | Drawn at temp | Monotonic Properties:Modulus of Elasticity: 200 GPa; Yield Strength, Rp0.2: 1048 MPa; Tensile Strength: 1062 MPa; Reduction of Area: 29 %; True Fracture Strength: 1117 MPa; True Fracture Ductility: 0.35; Brinell Hardness (HB): 310 | 200 | 1048 | 1062 |  | 29 | 1117 | 0.35 |  | 310 | 745 | 0.18 |  | 1448 | -0.1 | 0.22 | -0.51
| 4142 | Heat treated | Monotonic Properties:Modulus of Elasticity: 207 GPa; Yield Strength, Rp0.2: 1378 MPa; Tensile Strength: 1413 MPa; Reduction of Area: 48 %; Strain Hardening Exponent: 0.051; Brinell Hardness (HB): 380 | 207 | 1378 | 1413 |  | 48 | 0.051 |  |  | 380 |  | 0.124 | 2266 | 2143 | -0.094 | 0.637 | -0.761
| 4142 | Heat treated | Monotonic Properties:Modulus of Elasticity: 200 GPa; Yield Strength, Rp0.2: 1447 MPa; Tensile Strength: 1551 MPa; Reduction of Area: 47 %; Strain Hardening Exponent: 0.032; Brinell Hardness (HB): 400 | 200 | 1447 | 1551 |  | 47 | 0.032 |  |  | 400 |  | 0.098 | 1756 | 1787 | -0.084 | 1.195 | -0.859
| 4142 | Heat treated | Monotonic Properties:Modulus of Elasticity: 207 GPa; Yield Strength, Rp0.2: 1722 MPa; Tensile Strength: 1929 MPa; Reduction of Area: 35 %; Strain Hardening Exponent: 0.048; Brinell Hardness (HB): 475 | 207 | 1722 | 1929 |  | 35 | 0.048 |  |  | 475 |  | 0.094 | 2399 | 2161 | -0.081 | 0.331 | -0.854
| 4142 | Heat treated | Monotonic Properties:Modulus of Elasticity: 200 GPa; Yield Strength, Rp0.2: 1619 MPa; Tensile Strength: 2446 MPa; Reduction of Area: 6 %; Strain Hardening Exponent: 0.136; Brinell Hardness (HB): 670 | 200 | 1619 | 2446 |  | 6 | 0.136 |  |  | 670 |  | 0.179 | 7119 | 2549 | -0.078 | 0.003 | -0.436
| 4142 | Heat treated | Monotonic Properties:Modulus of Elasticity: 207 GPa; Yield Strength, Rp0.2: 1584 MPa; Tensile Strength: 1757 MPa; Reduction of Area: 42 %; Strain Hardening Exponent: 0.043; Brinell Hardness (HB): 450 | 207 | 1584 | 1757 |  | 42 | 0.043 |  |  | 450 |  | 0.088 | 1997 | 1937 | -0.076 | 0.706 | -0.869
| 4142 | Heat treated | Monotonic Properties:Modulus of Elasticity: 200 GPa; Yield Strength, Rp0.2: 1860 MPa; Tensile Strength: 1929 MPa; Reduction of Area: 37 %; Strain Hardening Exponent: 0.016; Brinell Hardness (HB): 450 | 200 | 1860 | 1929 |  | 37 | 0.016 |  |  | 450 |  | 0.088 | 1910 | 2079 | -0.086 | 2.62 | -0.972
| 4140 | Hot rolled, quenched and tempered | Modulus of Elasticity: 200 GPa; Yield Strength, Rp0.2: 1306 MPa; Tensile Strength: 1401 MPa; Elongation, A: 22 %; Reduction of Area: 48.2 %; Strength Coefficient: 1680 MPa; Strain Hardening Exponent: 0.041; | 200 | 1306 | 1401 | 22 | 48.2 | 1680 | 0.041 |  |  | 852 | 0.0686 | 1306 | 1508 | -0.064 | 2.81 | -0.832 | Microstructure: Martensite (%): 100; Hardness Rockwell (Scale C): 40
| 4140 | Heat treated | Monotonic Properties:Modulus of Elasticity: 207 GPa; Yield Strength, Rp0.2: 848 MPa; Tensile Strength: 938 MPa; Strength Coefficient: 1303 MPa; Strain Hardening Exponent: 0.094; Brinell Hardness (HB): 293 | 207 | 848 | 938 |  |  | 1303 | 0.094 |  | 293 |  | 0.082 | 1084 | 1163 | -0.062 | 2.36 | -0.765
| 4140 | Heat treated | Monotonic Properties:Modulus of Elasticity: 200 GPa; Yield Strength, Rp0.2: 1895 MPa; Tensile Strength: 2033 MPa; Reduction of Area: 20 %; Brinell Hardness (HB): 475 | 200 | 1895 | 2033 |  | 20 |  |  |  | 475 |  | 0.081 | 1974 | 1832 | -0.07 | 0.4 | -0.867
| 4130 | Heat treated | Monotonic Properties:Modulus of Elasticity: 221 GPa; Yield Strength, Rp0.2: 778 MPa; Tensile Strength: 896 MPa; Reduction of Area: 67.3 %; Brinell Hardness (HB): 259 | 221 | 778 | 896 |  | 67.3 |  |  |  | 259 |  | 0.119 | 1264 | 1261 | -0.077 | 0.985 | -0.648
| 4130 | Heat treated | Monotonic Properties:Modulus of Elasticity: 200 GPa; Yield Strength, Rp0.2: 1358 MPa; Tensile Strength: 1427 MPa; Reduction of Area: 54.7 %; Brinell Hardness (HB): 366 | 200 | 1358 | 1427 |  | 54.7 |  |  |  | 366 |  | 0.114 | 1696 | 1655 | -0.076 | 0.803 | -0.672
| 4130 | Quenched and tempered | Monotonic Properties:Modulus of Elasticity: 221 GPa; Yield Strength, Rp0.2: 779 MPa; Tensile Strength: 896 MPa; Reduction of Area: 67 %; True Fracture Strength: 1420 MPa; True Fracture Ductility: 1.12; Brinell Hardness (HB): 258 | 221 | 779 | 896 |  | 67 |  |  |  | 258 | 565 | 0.13 |  | 1276 | -0.083 | 0.92 | -0.63
| 4027 | At 871°C for 0.5h, gas carburized, 900°C, 60°C in oil, 177°C for 1.5h | Monotonic Properties:Modulus of Elasticity: 212 GPa; Yield Strength, Rp0.2: 1350 MPa | 212 | 1350 | [7 empty] | 1295 | 0.149 | 3269 | 3687 | -0.134 | 2.1554 | -0.893
| 310 | Annealed | Monotonic Properties:Modulus of Elasticity: 193 GPa; Yield Strength, Rp0.2: 221 MPa; Tensile Strength: 641 MPa; Reduction of Area: 63.5 %; Brinell Hardness (HB): 142 | 193 | 221 | 641 |  | 63.5 |  |  |  | 142 |  | 0.281 | 1960 | 1660 | -0.155 | 0.553 | -0.553
| 304 | Cold drawn | Monotonic Properties:Modulus of Elasticity: 172 GPa; Yield Strength, Rp0.2: 744 MPa; Tensile Strength: 951 MPa; Reduction of Area: 68.8 %; Brinell Hardness (HB): 327 | 172 | 744 | 951 |  | 68.8 |  |  |  | 327 |  | 0.176 | 2270 | 2047 | -0.112 | 0.554 | -0.635
| 30310 | Annealed | Monotonic Properties:Modulus of Elasticity: 193 GPa; Yield Strength, Rp0.2: 221 MPa; Tensile Strength: 641 MPa; Reduction of Area: 63.5 %; Brinell Hardness (HB): 142 | 193 | 221 | 641 |  | 63.5 |  |  |  | 142 |  | 0.281 | 1960 | 1660 | -0.155 | 0.553 | -0.553
| 30304 | Cold drawn | Monotonic Properties:Modulus of Elasticity: 172 GPa; Yield Strength, Rp0.2: 744 MPa; Tensile Strength: 951 MPa; Reduction of Area: 68.8 %; Brinell Hardness (HB): 327 | 172 | 744 | 951 |  | 68.8 |  |  |  | 327 |  | 0.176 | 2270 | 2047 | -0.112 | 0.554 | -0.635
| 16Mo3 |  | Monotonic Properties:Modulus of Elasticity: 199 GPa; Yield Strength, Rp0.2: 313 MPa; Tensile Strength: 521 MPa; Elongation, A: 22.3 %; Reduction of Area: 62.1 %; Strength Coefficient: 311 MPa; Strain Hardening Exponent: 0.003; Vickers Hardness (HV): 186 – 196 | 199 | 313 | 521 | 22.3 | 62.1 | 311 | 0.003 | 186 |  | 266 | 0.251 | 1262 | 1099 | -0.13 | 0.6099 | -0.527 | Microstructure: Ferrite and fine-lamellar pearlite;
| 16Mo3 |  | Monotonic Properties:Modulus of Elasticity: 211 GPa; Yield Strength, Rp0.2: 350 MPa; Tensile Strength: 496 MPa; Elongation, A: 37.6 %; Reduction of Area: 67.4 %; Strength Coefficient: 356 MPa; Strain Hardening Exponent: 0.01;Vickers Hardness (HV): 161 – 171 | 211 | 350 | 496 | 37.6 | 67.4 | 356 | 0.01 | 161 |  | 291 | 0.18 | 893 | 706 | -0.087 | 0.2888 | -0.488 | Microstructure: Ferrite and fine-lamellar pearlite;
| 16Mo3 |  | Monotonic Properties:Modulus of Elasticity: 196 GPa; Yield Strength, Rp0.2: 302 MPa; Tensile Strength: 544 MPa; Elongation, A: 22.2 %; Reduction of Area: 59.6 %; Strength Coefficient: 301 MPa; Strain Hardening Exponent: 0.11; Microstructure: Ferrite and fine-lamellar pearlite; Vickers Hardness (HV): 202 – 215 | 196 | 302 | 544 | 22.2 | 59.6 | 301 | 0.11 | 202 |  | 326 | 0.221 | 1284 | 916 | -0.092 | 0.2121 | -0.413 | Microstructure: Ferrite and fine-lamellar pearlite;
| 16Mo3 |  | Monotonic Properties:Modulus of Elasticity: 217 GPa; Yield Strength, Rp0.2: 306 MPa; Tensile Strength: 483 MPa; Elongation, A: 33 %; Reduction of Area: 63 %; Strength Coefficient: 362 MPa; Strain Hardening Exponent: 0.039;Vickers Hardness (HV): 136 | 217 | 306 | 483 | 33 | 63 | 362 | 0.039 | 136 |  | 286 | 0.239 | 1259 | 946 | -0.119 | 0.3205 | -0.506 | Strain rate: 6 (%/min); Microstructure: Ferritic-pearlitic;
| 15B27 | Heat treated | Monotonic Properties:Modulus of Elasticity: 203 GPa; Yield Strength, Rp0.2: 772 MPa; Tensile Strength: 847 MPa; Reduction of Area: 69 %; Strain Hardening Exponent: 0.075; Brinell Hardness (HB): 250 | 203 | 772 | 847 |  | 69 |  | 0.075 |  | 250 |  | 0.072 | 903 | 938 | -0.057 | 1.689 | -0.784
| 15B27 | Heat treated | Monotonic Properties:Modulus of Elasticity: 203 GPa; Yield Strength, Rp0.2: 854 MPa; Tensile Strength: 916 MPa; Reduction of Area: 66.5 %; Strain Hardening Exponent: 0.065; Brinell Hardness (HB): 264 | 203 | 854 | 916 |  | 66.5 |  | 0.065 |  | 264 |  | 0.075 | 1026 | 1062 | -0.059 | 1.575 | -0.782
| 15B27 | Quenched and tempered | Monotonic Properties:Modulus of Elasticity: 198 GPa; Yield Strength, Rp0.2: 854 MPa; Tensile Strength: 916 MPa; Reduction of Area: 66 %; Strain Hardening Exponent: 0.06; Brinell Hardness (HB): 264 | 198 | 854 | 916 |  | 66 |  | 0.06 |  | 264 | 614 | 0.05 | 857 | 909 | -0.05 | 2.17 | -0.82
| 15B27 | Quenched and tempered | Monotonic Properties:Modulus of Elasticity: 199 GPa; Yield Strength, Rp0.2: 1005 MPa; Tensile Strength: 1054 MPa; Reduction of Area: 67 %; Strain Hardening Exponent: 0.05; Brinell Hardness (HB): 319 | 199 | 1005 | 1054 |  | 67 |  | 0.05 |  | 319 | 703 | 0.06 | 1030 | 1172 | -0.06 | 8.4 | -1
| 1561 | Hot rolled | Monotonic Properties:Modulus of Elasticity: 197 GPa; Yield Strength, Rp0.2: 447 MPa; Tensile Strength: 836 MPa; Reduction of Area: 29 %;Strength Coefficient: 701 MPa; Strain Hardening Exponent: 0.07; Brinell Hardness (HB): 234 | 197 | 447 | 836 |  | 29 | 701 | 0.07 |  | 234 | 434 | 0.19 | 1448 | 1278 | -0.11 | 0.53 | -0.54
| 1541 | Cold formed | Monotonic Properties:Modulus of Elasticity: 196 GPa; Yield Strength, Rp0.2: 461 MPa; Tensile Strength: 906 MPa; Elongation, A: 28.7 %; Reduction of Area: 50 %; Strength: Strength Coefficient: 1544 MPa; Strain Hardening Exponent: 0.163;Brinell Hardness (HB): 195 | 196 | 461 | 906 | 28.7 | 50 | 1544 | 0.163 |  | 195 | 465 | 0.1042 | 907 | 1070 | -0.085 | 0.617 | -0.582
| 1541 | Quenched and tempered | Monotonic Properties:Modulus of Elasticity: 209 GPa; Yield Strength, Rp0.2: 1096 MPa; Tensile Strength: 1200 MPa; Reduction of Area: 54 %; Strength Coefficient: 1480 MPa; Strain Hardening Exponent: 0.05; Brinell Hardness (HB): 362 | 209 | 1096 | 1200 |  | 54 | 1480 | 0.05 |  | 362 | 763 | 0.12 | 1613 | 2980 | -0.15 | 0.68 | -0.61
| 1522 | Hot rolled | Monotonic Properties:Modulus of Elasticity: 200 GPa; Yield Strength, Rp0.2: 902 MPa; Tensile Strength: 1005 MPa; Reduction of Area: 49 %; Brinell Hardness (HB): 289 | 200 | 902 | 1005 |  | 49 |  |  |  | 289 | 601 | 0.2 | 2118 | 1253 | -0.08 | 0.07 | -0.36
| 1522 | Hot rolled | Monotonic Properties:Modulus of Elasticity: 200 GPa; Yield Strength, Rp0.2: 1005 MPa; Tensile Strength: 1088 MPa; Reduction of Area: 61 %; Brinell Hardness (HB): 304 | 200 | 1005 | 1088 |  | 61 |  |  |  | 304 | 715 | 0.19 | 2278 | 1464 | -0.08 | 0.28 | -0.51
| 15 Mo 3 |  | :Modulus of Elasticity: 199 GPa; Yield Strength, Rp0.2: 313 MPa; Tensile Strength: 521 MPa; Elongation, A: 22.3 %; Reduction of Area: 62.1 %; Strength Coefficient: 311 MPa; Strain Hardening Exponent: 0.003; | 199 | 313 | 521 | 22.3 | 62.1 | 311 | 0.003 | 186 |  | 266 | 0.251 | 1262 | 1099 | -0.13 | 0.6099 | -0.527
| 15 Mo 3 |  | Monotonic Properties:Modulus of Elasticity: 211 GPa; Yield Strength, Rp0.2: 350 MPa; Tensile Strength: 496 MPa; Elongation, A: 37.6 %; Reduction of Area: 67.4 %; Strength Coefficient: 356 MPa; Strain Hardening Exponent: 0.01; Microstructure: Ferrite and fine-lamellar pearlite; Vickers Hardness (HV): 161 – 171 | 211 | 350 | 496 | 37.6 | 67.4 | 356 | 0.01 | 161 |  | 291 | 0.18 | 893 | 706 | -0.087 | 0.2888 | -0.488
| 15 Mo 3 |  | Monotonic Properties:Modulus of Elasticity: 196 GPa; Yield Strength, Rp0.2: 302 MPa; Tensile Strength: 544 MPa; Elongation, A: 22.2 %; Reduction of Area: 59.6 %; Strength Coefficient: 301 MPa; Strain Hardening Exponent: 0.11; Microstructure: Ferrite and fine-lamellar pearlite; Vickers Hardness (HV): 202 – 215 | 196 | 302 | 544 | 22.2 | 59.6 | 301 | 0.11 | 202 |  | 326 | 0.221 | 1284 | 916 | -0.092 | 0.2121 | -0.413
| 15 Mo 3 |  | Monotonic Properties:Modulus of Elasticity: 217 GPa; Yield Strength, Rp0.2: 306 MPa; Tensile Strength: 483 MPa; Elongation, A: 33 %; Reduction of Area: 63 %; Strength Coefficient: 362 MPa; Strain Hardening Exponent: 0.039; Vickers Hardness (HV): 136 | 217 | 306 | 483 | 33 | 63 | 362 | 0.039 | 136 |  | 286 | 0.239 | 1259 | 946 | -0.119 | 0.3205 | -0.506 | Strain rate: 6 (%/min); Microstructure: Ferritic-pearlitic;
| 1144 | Cold drawn; Strain relieved | Monotonic Properties:Modulus of Elasticity: 197 GPa; Yield Strength, Rp0.2: 717 MPa; Tensile Strength: 931 MPa; Reduction of Area: 33 %; True Fracture Strength: 1158 MPa; True Fracture Ductility: 0.51; Brinell Hardness (HB): 265 | 197 | 717 | 931 |  | 33 | 1158 | 0.51 |  | 265 | 552 | 0.15 | - | 1000 | -0.08 | 0.32 | -0.58
| 1117 | Hot rolled, quenched and tempered; Simulated core carburizing | Monotonic Properties:Modulus of Elasticity: 202 GPa; Yield Strength, Rp0.2: 655 MPa; Tensile Strength: 777 MPa; Elongation, A: 37 %; Reduction of Area: 55 %; Strength Coefficient: 973 MPa; Strain Hardening Exponent: 0.626; Brinell Hardness (HB): 193 | 202 | 655 | 777 | 37 | 55 | 973 | 0.626 |  | 193 | 492 | 0.168 | 1399 | 1131 | -0.074 | 0.22 | -0.458 | Microstructure: Martensite (%): 100; Hardness Rockwell (Scale B): 94;
| 10B62 | Quenched and tempered | Monotonic Properties:Modulus of Elasticity: 193 GPa; Yield Strength, Rp0.2: 1510 MPa; Tensile Strength: 1641 MPa; Reduction of Area: 38 %;Strength Coefficient: 1793 MPa; Strain Hardening Exponent: 0.042; Brinell Hardness (HB): 430 | 193 | 1510 | 1641 |  | 38 | 1793 | 0.042 |  | 430 | 965 | 0.16 | 2130 | 1779 | -0.067 | 0.32 | -0.56
| 10B30 | Quenched and tempered | Monotonic Properties:Modulus of Elasticity: 195 GPa; Yield Strength, Rp0.2: 1140 MPa; Tensile Strength: 1240 MPa; Reduction of Area: 63 %; Strength Coefficient: 1474 MPa; Strain Hardening Exponent: 0.04; Brinell Hardness (HB): 362 | 195 | 1140 | 1240 |  | 63 | 1474 | 0.04 |  | 362 | 741 | 0.1 | 1392 | 1287 | -0.05 | 1.5 | -0.7
| 10B22 | Heat treated | Monotonic Properties:Modulus of Elasticity: 203 GPa; Yield Strength, Rp0.2: 806 MPa; Tensile Strength: 834 MPa; Brinell Hardness (HB): 255 | 203 | 806 | 834 | [5 empty] | 255 |  | 0.058 | 809 | 841 | -0.043 | 1.928 | -0.738
| 10B22 | Quenched and tempered | Monotonic Properties:Modulus of Elasticity: 203 GPa; Yield Strength, Rp0.2: 806 MPa; Tensile Strength: 834 MPa; Brinell Hardness (HB): 255 | 203 | 806 | 834 | [5 empty] | 255 | 557 | 0.08 | 911 | 1286 | -0.09 | 2.08 | -0.75
| 10B21 |  | Monotonic Properties:Modulus of Elasticity: 203 GPa; Yield Strength, Rp0.2: 806 MPa; Tensile Strength: 834 MPa; Brinell Hardness (HB): 255 | 203 | 806 | 834 | [5 empty] | 255 |  | 0.083 | 858 | 922 | -0.063 | 2.377 | -0.753
| 10B21 | Quenched and tempered | Monotonic Properties:Modulus of Elasticity: 197 GPa; Yield Strength, Rp0.2: 999 MPa; Tensile Strength: 1048 MPa; Reduction of Area: 67.6 %; Strength Coefficient: 1295 MPa; Strain Hardening Exponent: 0.054; Brinell Hardness (HB): 318 | 197 | 999 | 1048 |  | 67.6 | 1295 | 0.054 |  | 318 |  | 0.076 | 1089 | 1204 | -0.063 | 3.709 | -0.832
| 10B21 | Quenched and tempered | Monotonic Properties:Modulus of Elasticity: 200 GPa; Yield Strength, Rp0.2: 742 MPa; Tensile Strength: 814 MPa; Reduction of Area: 69 %; Strength Coefficient: 1137 MPa; Strain Hardening Exponent: 0.1; Brinell Hardness (HB): 243 | 200 | 742 | 814 |  | 69 | 1137 | 0.1 |  | 243 | 542 | 0.08 | 876 | 833 | -0.05 | 1.42 | -0.74
| 10B21 | Quenched and tempered | Monotonic Properties:Modulus of Elasticity: 197 GPa; Yield Strength, Rp0.2: 999 MPa; Tensile Strength: 1048 MPa; Reduction of Area: 67 %; Strength Coefficient: 1294 MPa; Strain Hardening Exponent: 0.05; Brinell Hardness (HB): 318 | 197 | 999 | 1048 |  | 67 | 1294 | 0.05 |  | 318 | 691 | 0.06 | 989 | 1209 | -0.06 | 4.33 | -0.85
| 10B21 | Quenched and tempered | Monotonic Properties:Modulus of Elasticity: 205 GPa; Yield Strength, Rp0.2: 1172 MPa; Tensile Strength: 1240 MPa; Reduction of Area: 64 %;Strength Coefficient: 1454 MPa; Strain Hardening Exponent: 0.04; Brinell Hardness (HB): 362 | 205 | 1172 | 1240 |  | 64 | 1454 | 0.04 |  | 362 | 759 | 0.09 | 1315 | 1242 | -0.05 | 1.47 | -0.7