## unalloyed
규격 | Unnamed: 1 | Material | C_Min | C_Max | Mn_Min | Mn_Max | P_Min | P_Max | S_Min | S_Max | Si_Min | Si_Max | Ni_Min | Ni_Max | Cr_Min | Cr_Max | Mo_Min | Mo_Max | Cu_Min | Cu_Max | V_Min | V_Max | B_Min | B_Max | Al_Min | Al_Max | N_Min | N_Max | Nb_Min | Nb_Max | Ti_Min | Ti_Max | E | YS | TS | EL | RA | K | n | HV | HB | sy | np | Kp | sf | b | ef | c | G | G' | K'o | n'o | tf | b0 | gf | c0 | C | Mn | P | S | Si | Ni | Cr | Mo | Cu | V | B | Al | N | Nb | Ti
SAE | 1 | SAE 1141 (AlFG) | 0.37 | 0.45 | 1.35 | 1.65 |  | 0.03 | 0.08 | 0.13 | [22 empty] | 216 |  | 771 | 40 | 57 | 1394 | 0.216 |  | 223 |  | 0.205 | 1515 | 1168 | -0.097 | 0.257 | -0.464 | [8 empty] | 0.41 | 1.5 | 0.015 | 0.105 | 0 | 0 | 0 | 0 | 0 | 0 | 0 | 0 | 0 | 0 | 0
SAE | 2 | SAE 1141 (AlFG) | 0.37 | 0.45 | 1.35 | 1.65 |  | 0.03 | 0.08 | 0.13 | [22 empty] | 227 | 814 | 925 | 32 | 59 | 1205 | 0.074 |  | 277 |  | 0.124 | 1277 | 1127 | -0.066 | 0.309 | -0.514 | [8 empty] | 0.41 | 1.5 | 0.015 | 0.105 | 0 | 0 | 0 | 0 | 0 | 0 | 0 | 0 | 0 | 0 | 0
SAE | 3 | SAE 1141 (NbFG) | 0.37 | 0.45 | 1.35 | 1.65 |  | 0.03 | 0.08 | 0.13 | [22 empty] | 220 | 418 | 695 | 35 | 53 | 1287 | 0.217 |  | 199 |  | 0.205 | 1448 | 1117 | -0.096 | 0.264 | -0.462 | [8 empty] | 0.41 | 1.5 | 0.015 | 0.105 | 0 | 0 | 0 | 0 | 0 | 0 | 0 | 0 | 0 | 0 | 0
SAE | 4 | SAE 1141 (NbFG) | 0.37 | 0.45 | 1.35 | 1.65 |  | 0.03 | 0.08 | 0.13 | [22 empty] | 217 | 602 | 802 | 32 | 54 | 1199 | 0.126 |  | 241 |  | 0.154 | 1254 | 1080 | -0.079 | 0.361 | -0.508 | [8 empty] | 0.41 | 1.5 | 0.015 | 0.105 | 0 | 0 | 0 | 0 | 0 | 0 | 0 | 0 | 0 | 0 | 0
SAE | 5 | SAE 1141 (VFG) | 0.37 | 0.45 | 1.35 | 1.65 |  | 0.03 | 0.08 | 0.13 | [22 empty] | 214 | 450 | 725 | 32 | 49 | 1321 | 0.207 |  | 217 |  | 0.191 | 1467 | 1255 | -0.102 | 0.43 | -0.529 | [8 empty] | 0.41 | 1.5 | 0.015 | 0.105 | 0 | 0 | 0 | 0 | 0 | 0 | 0 | 0 | 0 | 0 | 0
SAE | 6 | SAE 1141 (VFG) | 0.37 | 0.45 | 1.35 | 1.65 |  | 0.03 | 0.08 | 0.13 | [22 empty] | 215 | 610 | 797 | 34 | 58 | 1244 | 0.141 |  | 252 |  | 0.154 | 1270 | 1162 | -0.086 | 0.534 | -0.555 | [8 empty] | 0.41 | 1.5 | 0.015 | 0.105 | 0 | 0 | 0 | 0 | 0 | 0 | 0 | 0 | 0 | 0 | 0
SAE | 7 | SAE 1141 (VFG) | 0.37 | 0.45 | 1.35 | 1.65 |  | 0.03 | 0.08 | 0.13 | [22 empty] | 220 | 493 | 789 | 30 | 47 | 1379 | 0.187 |  | 229 |  | 0.177 | 1441 | 1326 | -0.103 | 0.602 | -0.581 | [8 empty] | 0.41 | 1.5 | 0.015 | 0.105 | 0 | 0 | 0 | 0 | 0 | 0 | 0 | 0 | 0 | 0 | 0
SAE | 8 | SAE 1038 | 0.35 | 0.42 | 0.6 | 0.9 |  | 0.04 |  | 0.05 | [22 empty] | 201 | 331 | 582 | 44 | 54 | 1106 | 0.259 |  | 163 |  | 0.22 | 1340 | 1043 | -0.107 | 0.309 | -0.481 | [8 empty] | 0.385 | 0.75 | 0.02 | 0.025 | 0 | 0 | 0 | 0 | 0 | 0 | 0 | 0 | 0 | 0 | 0
SAE | 9 | SAE 1038 | 0.35 | 0.42 | 0.6 | 0.9 |  | 0.04 |  | 0.05 | [22 empty] | 219 | 359 | 652 | 38 | 53 | 1186 | 0.219 |  | 185 |  | 0.222 | 1420 | 1004 | -0.098 | 0.202 | -0.44 | [8 empty] | 0.385 | 0.75 | 0.02 | 0.025 | 0 | 0 | 0 | 0 | 0 | 0 | 0 | 0 | 0 | 0 | 0
SAE | 10 | SAE 1038 | 0.35 | 0.42 | 0.6 | 0.9 |  | 0.04 |  | 0.05 | [22 empty] | 219 | 410 | 649 | 45 | 67 | 1183 | 0.221 |  | 195 |  | 0.208 | 1330 | 1009 | -0.097 | 0.225 | -0.46 | [8 empty] | 0.385 | 0.75 | 0.02 | 0.025 | 0 | 0 | 0 | 0 | 0 | 0 | 0 | 0 | 0 | 0 | 0
SAE | 11 | SAE 1541 | 0.36 | 0.44 | 1.35 | 1.65 |  | 0.04 |  | 0.05 | [22 empty] | 205 | 475 | 783 | 39 | 55 | 1576 | 0.235 |  | 180 |  | 0.194 | 1416 | 1622 | -0.135 | 0.515 | -0.548 | [8 empty] | 0.4 | 1.5 | 0.02 | 0.025 | 0 | 0 | 0 | 0 | 0 | 0 | 0 | 0 | 0 | 0 | 0
SAE | 12 | SAE 1541 | 0.36 | 0.44 | 1.35 | 1.65 |  | 0.04 |  | 0.05 | [22 empty] | 205 | 475 | 906 | 29 | 42 | 1924 | 0.204 |  | 195 |  | 0.114 | 950 | 1044 | -0.083 | 0.513 | -0.557 | [8 empty] | 0.4 | 1.5 | 0.02 | 0.025 | 0 | 0 | 0 | 0 | 0 | 0 | 0 | 0 | 0 | 0 | 0
SAE | 13 | SAE 1050(M) | 0.48 | 0.55 | 0.6 | 0.9 |  | 0.04 |  | 0.05 | [22 empty] | 211 | 465 | 821 | 43 | 50 | 1819 | 0.274 |  | 205 |  | 0.22 | 1673 | 989 | -0.126 | 0.433 | -0.512 | [8 empty] | 0.515 | 0.75 | 0.02 | 0.025 | 0 | 0 | 0 | 0 | 0 | 0 | 0 | 0 | 0 | 0 | 0
SAE | 14 | SAE 1050(M) | 0.48 | 0.55 | 0.6 | 0.9 |  | 0.04 |  | 0.05 | [22 empty] | 203 | 460 | 829 | 18 | 34 | 1313 | 0.163 |  | 220 |  | 0.146 | 1292 | 1094 | -0.075 | 0.309 | -0.502 | [8 empty] | 0.515 | 0.75 | 0.02 | 0.025 | 0 | 0 | 0 | 0 | 0 | 0 | 0 | 0 | 0 | 0 | 0
SAE | 15 | SAE 1050(M) | 0.48 | 0.55 | 0.6 | 0.9 |  | 0.04 |  | 0.05 | [22 empty] | 203 | 2000 | 2360 | 17 | 15 | 2837 | 0.048 |  | 536 |  | 0.109 | 3538 | 3492 | -0.109 | 1.87 | -1.04 | [8 empty] | 0.515 | 0.75 | 0.02 | 0.025 | 0 | 0 | 0 | 0 | 0 | 0 | 0 | 0 | 0 | 0 | 0
SAE | 16 | SAE 1090 | 0.85 | 0.98 | 0.6 | 0.9 |  | 0.04 |  | 0.05 | [22 empty] | 203 | 735 | 1090 | 9 | 14 | 1765 | 0.158 |  | 259 |  | 0.174 | 1611 | 1310 | -0.091 | 0.25 | -0.496 | [8 empty] | 0.915 | 0.75 | 0.02 | 0.025 | 0 | 0 | 0 | 0 | 0 | 0 | 0 | 0 | 0 | 0 | 0
SAE | 17 | SAE 1090(M) | 0.85 | 0.98 | 0.6 | 0.9 |  | 0.04 |  | 0.05 | [22 empty] | 203 | 950 | 1388 | 14 | 25 | 1980 | 0.08 |  | 357 |  | 0.133 | 1663 | 1945 | -0.106 | 2.58 | -0.777 | [8 empty] | 0.915 | 0.75 | 0.02 | 0.025 | 0 | 0 | 0 | 0 | 0 | 0 | 0 | 0 | 0 | 0 | 0
SAE | 18 | SAE 1090 | 0.85 | 0.98 | 0.6 | 0.9 |  | 0.04 |  | 0.05 | [22 empty] | 217 | 650 | 1147 | 67 | 22 | 1895 | 0.165 |  | 309 |  | 0.176 | 1873 | 1878 | -0.12 | 0.7 | -0.6 | [8 empty] | 0.915 | 0.75 | 0.02 | 0.025 | 0 | 0 | 0 | 0 | 0 | 0 | 0 | 0 | 0 | 0 | 0
SAE | 19 | SAE 1090 | 0.85 | 0.98 | 0.6 | 0.9 |  | 0.04 |  | 0.05 | [22 empty] | 203 | 760 | 1251 | 7 | 14 | 2757 | 0.264 |  | 279 |  | 0.168 | 1835 | 1928 | -0.12 | 0.734 | -0.642 | [8 empty] | 0.915 | 0.75 | 0.02 | 0.025 | 0 | 0 | 0 | 0 | 0 | 0 | 0 | 0 | 0 | 0 | 0
SAE | 20 | SAE 1090(M) | 0.85 | 0.98 | 0.6 | 0.9 |  | 0.04 |  | 0.05 | [22 empty] | 203 | 765 | 1124 | 18 | 38 | 1535 | 0.1 |  | 272 |  | 0.159 | 1653 | 1547 | -0.093 | 1.57 | -0.683 | [8 empty] | 0.915 | 0.75 | 0.02 | 0.025 | 0 | 0 | 0 | 0 | 0 | 0 | 0 | 0 | 0 | 0 | 0
JIS | 26 | SF60 |  | 0.6 | 0.3 | 1.2 |  | 0.03 |  | 0.035 | 0.15 | 0.5 | [20 empty] | 208 | 580 | 820 | 19 | 53 |  |  |  | 167 |  | 0.186 | 1350 |  | -0.082 |  | -0.439 | 79 |  | 609 | 0.156 | 504 | -0.0668 | 0.286 | -0.417 | 0.3 | 0.75 | 0.015 | 0.0175 | 0.325 | 0 | 0 | 0 | 0 | 0 | 0 | 0 | 0 | 0 | 0
JIS | 27 | S45C | 0.42 | 0.48 | 0.6 | 0.9 |  | 0.03 |  | 0.035 | 0.15 | 0.35 |  | 0.2 |  | 0.2 |  |  |  | 0.3 | [12 empty] | 206 | 590 | 798 | 17 | 39 |  |  |  | 234 |  | 0.152 | 1150 |  | -0.107 |  | -0.564 | 79 |  | 552 | 0.119 | 630 | -0.0802 | 1.22 | -0.564 | 0.45 | 0.75 | 0.015 | 0.0175 | 0.25 | 0.1 | 0.1 | 0 | 0.15 | 0 | 0 | 0 | 0 | 0 | 0
JIS | 28 | S25C | 0.22 | 0.28 | 0.3 | 0.6 |  | 0.03 |  | 0.035 | 0.15 | 0.35 |  | 0.2 |  | 0.2 |  |  |  | 0.3 | [12 empty] | 209 | 280 | 508 | 19 | 52 |  |  |  | 153 |  | 0.21 | 1140 |  | -0.0961 |  | -0.458 | 80 |  | 565 | 0.199 | 426 | -0.0741 | 0.249 | -0.376 | 0.25 | 0.45 | 0.015 | 0.0175 | 0.25 | 0.1 | 0.1 | 0 | 0.15 | 0 | 0 | 0 | 0 | 0 | 0
SAE | 29 | 1045 | 0.43 | 0.5 | 0.6 | 0.9 |  | 0.04 |  | 0.05 | [22 empty] | 202.4 | 380 | 484 | - | - |  |  |  | 153 |  | 0.208 | 1258 | 948 | -0.092 | 0.26 | -0.445 | 79.1 |  | 615 | 0.219 | 505 | -0.097 | 0.413 | -0.445 | 0.465 | 0.75 | 0.02 | 0.025 | 0 | 0 | 0 | 0 | 0 | 0 | 0 | 0 | 0 | 0 | 0
JIS | 30 | S25C | 0.22 | 0.28 | 0.3 | 0.6 |  | 0.03 |  | 0.035 | 0.15 | 0.35 |  | 0.2 |  | 0.2 |  |  |  | 0.3 | [12 empty] | 209 | 280 | 508 | 19 | 52 |  |  |  | 153 |  | 0.21 | 1140 | 821 | -0.096 | 0.216 | -0.458 | 80 |  | 560 | 0.199 | 426 | -0.074 | 0.249 | -0.376 | 0.25 | 0.45 | 0.015 | 0.0175 | 0.25 | 0.1 | 0.1 | 0 | 0.15 | 0 | 0 | 0 | 0 | 0 | 0
SAE | 31 | 1045 HR | 0.43 | 0.5 | 0.6 | 0.9 |  | 0.04 |  | 0.05 | [22 empty] | 206 | 310 | 565 | - | 50 |  |  |  | - |  | 0.208 | 1258 | 1035 | -0.108 | 0.334 | -0.491 | 82.3 |  | 614 | 0.217 | 444 | -0.078 | 0.326 | -0.416 | 0.465 | 0.75 | 0.02 | 0.025 | 0 | 0 | 0 | 0 | 0 | 0 | 0 | 0 | 0 | 0 | 0
DIN | 32 | St52-3N |  | 0.23 |  | 1.7 |  | 0.05 |  | 0.06 |  | 0.6 | [20 empty] | 206 | 386 | 639 | - | - |  |  |  | - |  | 0.109 | 631 | 564 | -0.058 | 0.156 | -0.466 | 78 |  | 594 | 0.155 | 333 | -0.043 | 0.081 | -0.323 | 0.115 | 0.85 | 0.025 | 0.03 | 0.3 | 0 | 0 | 0 | 0 | 0 | 0 | 0 | 0 | 0 | 0
JIS | 33 | S45C | 0.42 | 0.48 | 0.6 | 0.9 |  | 0.03 |  | 0.035 | 0.15 | 0.35 |  | 0.2 |  | 0.2 |  |  |  | 0.3 | [12 empty] | 186 | 496 | 770 | 21 | 42 |  |  |  | - |  | 0.2 | 1246 | 923 | -0.099 | 0.359 | -0.519 | 72.7 |  | 896 | 0.254 | 685 | -0.12 | 0.198 | -0.36 | 0.45 | 0.75 | 0.015 | 0.0175 | 0.25 | 0.1 | 0.1 | 0 | 0.15 | 0 | 0 | 0 | 0 | 0 | 0
JIS | 34 | S45C | 0.42 | 0.48 | 0.6 | 0.9 |  | 0.03 |  | 0.035 | 0.15 | 0.35 |  | 0.2 |  | 0.2 |  |  |  | 0.3 | [12 empty] | 206 | 590 | 798 | 17 | 39 |  |  |  | 234 |  | 0.152 | 1150 | 1400 | -0.107 | 0.449 | -0.564 | 79 |  | 552 | 0.119 | 630 | -0.08 | 1.22 | -0.564 | 0.45 | 0.75 | 0.015 | 0.0175 | 0.25 | 0.1 | 0.1 | 0 | 0.15 | 0 | 0 | 0 | 0 | 0 | 0
JIS | 35 | SF60 |  | 0.6 | 0.3 | 1.2 |  | 0.03 |  | 0.035 | 0.15 | 0.5 | [20 empty] | 208 | 580 | 820 | 19 | 53 |  |  |  | 167 |  | 0.186 | 1350 | 978 | -0.082 | 0.187 | -0.439 | 79 |  | 609 | 0.156 | 504 | -0.067 | 0.286 | -0.417 | 0.3 | 0.75 | 0.015 | 0.0175 | 0.325 | 0 | 0 | 0 | 0 | 0 | 0 | 0 | 0 | 0 | 0
SAE | 42 | 1050 QT | 0.48 | 0.55 | 0.6 | 0.9 |  | 0.04 |  | 0.05 | [22 empty] | 203 | 1009 | 1164 | [5 empty] | 360 |  | 0.123 | 1558 | 1346 | -0.072 | 2.01 | -0.725 | 81 |  | - | - | - | - |  | - | 0.515 | 0.75 | 0.02 | 0.025 | 0 | 0 | 0 | 0 | 0 | 0 | 0 | 0 | 0 | 0 | 0
SAE | 44 | 1010 | 0.08 | 0.13 | 0.3 | 0.6 |  | 0.04 |  | 0.05 | [22 empty] | 203 | 190 | 331 |  | 80.4 | 534 | 0.185 |  | 97 |  | 0.244 | 867 | 499 | -0.1 | 0.104 | -0.408 | [8 empty] | 0.105 | 0.45 | 0.02 | 0.025 | 0 | 0 | 0 | 0 | 0 | 0 | 0 | 0 | 0 | 0 | 0
DIN | 45 | Ck 15 | 0.12 | 0.18 | 0.3 | 0.6 |  | 0.035 |  | 0.035 |  | 0.4 | [20 empty] | 197 | 249 | 392 |  | 55 | 711 | 0.224 |  | 114 |  | 0.193 | 824 | 807 | -0.117 | 0.415 | -0.528 | [8 empty] | 0.15 | 0.45 | 0.0175 | 0.0175 | 0.2 | 0 | 0 | 0 | 0 | 0 | 0 | 0 | 0 | 0 | 0
SAE | 46 | 1020 | 0.18 | 0.23 | 0.3 | 0.6 |  | 0.04 |  | 0.05 | [22 empty] | 203 | 208 | 393 |  | 64 | 400 | 0.072 |  | 108 |  | 0.286 | 1233 | 697 | -0.116 | 0.136 | -0.405 | [8 empty] | 0.205 | 0.45 | 0.02 | 0.025 | 0 | 0 | 0 | 0 | 0 | 0 | 0 | 0 | 0 | 0 | 0
JIS | 47 | C 20 | 0.17 | 0.23 | 0.3 | 0.6 |  | 0.045 |  | 0.045 | 0.1 | 0.4 | [20 empty] | 190 | 239 | 414 |  | 70 | 330 | 0.061 |  | 120 |  | 0.238 | 1050 | 600 | -0.09 | 0.103 | -0.384 | [8 empty] | 0.2 | 0.45 | 0.0225 | 0.0225 | 0.25 | 0 | 0 | 0 | 0 | 0 | 0 | 0 | 0 | 0 | 0
DIN | 48 | Ck 15 | 0.12 | 0.18 | 0.3 | 0.6 |  | 0.035 |  | 0.035 |  | 0.4 | [20 empty] | 205 | 269 | 434 |  | 67.5 | 394 | 0.067 |  | 126 |  | 0.178 | 813 | 984 | -0.129 | 0.807 | -0.587 | [8 empty] | 0.15 | 0.45 | 0.0175 | 0.0175 | 0.2 | 0 | 0 | 0 | 0 | 0 | 0 | 0 | 0 | 0 | 0
DIN | 49 | St 37 |  | 0.2 |  |  |  | 0.08 |  | 0.05 | [22 empty] | 210 | 273 | 435 |  | 64 | 829 | 0.275 |  | 126 |  | 0.207 | 988 | 895 | -0.111 | 0.7051 | -0.569 | [8 empty] | 0.1 | 0 | 0.04 | 0.025 | 0 | 0 | 0 | 0 | 0 | 0 | 0 | 0 | 0 | 0 | 0
SAE | 50 | 1020 | 0.18 | 0.23 | 0.3 | 0.6 |  | 0.04 |  | 0.05 | [22 empty] | 207 | 267 | 441 |  | 61.8 | 738 | 0.19 |  | 109 |  | 0.321 | 1962 | 1384 | -0.156 | 0.337 | -0.485 | [8 empty] | 0.205 | 0.45 | 0.02 | 0.025 | 0 | 0 | 0 | 0 | 0 | 0 | 0 | 0 | 0 | 0 | 0
DIN | 51 | St 42 |  | 0.25 |  |  |  | 0.08 |  | 0.05 | [22 empty] | 206 | 311 | 457 |  | 64 | 906 | 0.252 |  | 132 |  | 0.196 | 1053 | 750 | -0.083 | 0.202 | -0.44 | [8 empty] | 0.125 | 0 | 0.04 | 0.025 | 0 | 0 | 0 | 0 | 0 | 0 | 0 | 0 | 0 | 0 | 0
DIN | 52 | St 42 |  | 0.25 |  |  |  | 0.08 |  | 0.05 | [22 empty] | 206 | 362 | 457 |  | 64 | 906 | 0.252 |  | 132 |  | 0.164 | 1012 | 663 | -0.083 | 0.0629 | -0.477 | [8 empty] | 0.125 | 0 | 0.04 | 0.025 | 0 | 0 | 0 | 0 | 0 | 0 | 0 | 0 | 0 | 0 | 0
DIN | 53 | Ck 25 | 0.22 | 0.29 | 0.4 | 0.7 |  | 0.035 |  | 0.03 |  | 0.4 | [20 empty] | 210 | 278 | 464 |  | 65 | 924 | 0.276 |  | 134 |  | 0.223 | 1111 | 965 | -0.117 | 0.537 | -0.525 | [8 empty] | 0.255 | 0.55 | 0.0175 | 0.015 | 0.2 | 0 | 0 | 0 | 0 | 0 | 0 | 0 | 0 | 0 | 0
SAE | 54 | 1020 | 0.18 | 0.23 | 0.3 | 0.6 |  | 0.04 |  | 0.05 | [22 empty] | 207 | 317 | 502 |  | 64 | 933 | 0.239 |  | 135 |  | 0.2101 | 1171 | 1055 | -0.1166 | 0.565 | -0.5465 | [8 empty] | 0.205 | 0.45 | 0.02 | 0.025 | 0 | 0 | 0 | 0 | 0 | 0 | 0 | 0 | 0 | 0 | 0
DIN | 55 | Ck 25 | 0.22 | 0.29 | 0.4 | 0.7 |  | 0.035 |  | 0.03 |  | 0.4 | [20 empty] | 210 | 280 | 507 |  | 63 | 926 | 0.264 |  | 146 |  | 0.252 | 1345 | 959 | -0.114 | 0.265 | -0.453 | [8 empty] | 0.255 | 0.55 | 0.0175 | 0.015 | 0.2 | 0 | 0 | 0 | 0 | 0 | 0 | 0 | 0 | 0 | 0
DIN | 56 | Ck 25 | 0.22 | 0.29 | 0.4 | 0.7 |  | 0.035 |  | 0.03 |  | 0.4 | [20 empty] | 210 | 303 | 527 |  | 60 | 1033 | 0.264 |  | 151 |  | 0.224 | 1217 | 925 | -0.105 | 0.298 | -0.472 | [8 empty] | 0.255 | 0.55 | 0.0175 | 0.015 | 0.2 | 0 | 0 | 0 | 0 | 0 | 0 | 0 | 0 | 0 | 0
DIN | 57 | St 52-3 |  | 0.23 |  | 1.7 |  | 0.05 |  | 0.06 |  | 0.6 | [20 empty] | 205 | 350 | 540 |  | 75 | 433 | 0.022 |  | 155 |  | 0.177 | 1050 | 1019 | -0.109 | 0.846 | -0.616 | [8 empty] | 0.115 | 0.85 | 0.025 | 0.03 | 0.3 | 0 | 0 | 0 | 0 | 0 | 0 | 0 | 0 | 0 | 0
SAE | 58 | 1025 | 0.22 | 0.28 | 0.6 | 0.9 |  | 0.04 |  | 0.05 | [22 empty] | 186 | 288 | 547 |  | 62.6 | 1142 | 0.281 |  | 157 |  | 0.207 | 1042 | 934 | -0.107 | 0.59 | -0.52 | [8 empty] | 0.25 | 0.75 | 0.02 | 0.025 | 0 | 0 | 0 | 0 | 0 | 0 | 0 | 0 | 0 | 0 | 0
DIN | 59 | St 52 |  | 0.2 |  | 1.7 |  | 0.05 |  | 0.05 |  | 0.6 | [20 empty] | 206 | 352 | 549 |  | 69 | 371 | 0.007 |  | 157 |  | 0.185 | 1109 | 980 | -0.1 | 0.495 | -0.541 | [8 empty] | 0.1 | 0.85 | 0.025 | 0.025 | 0.3 | 0 | 0 | 0 | 0 | 0 | 0 | 0 | 0 | 0 | 0
DIN | 60 | Ck 35 | 0.32 | 0.39 | 0.5 | 0.8 |  | 0.035 |  | 0.03 |  | 0.4 | [20 empty] | 210 | 316 | 565 |  | 63 | 1134 | 0.264 |  | 162 |  | 0.254 | 1534 | 1173 | -0.119 | 0.349 | -0.47 | [8 empty] | 0.355 | 0.65 | 0.0175 | 0.015 | 0.2 | 0 | 0 | 0 | 0 | 0 | 0 | 0 | 0 | 0 | 0
DIN | 61 | C10 | 0.07 | 0.13 | 0.3 | 0.6 |  | 0.045 |  | 0.045 |  | 0.4 | [20 empty] | 218 | 463 | 566 |  | 68 | 659 | 0.073 |  | 162 |  | 0.176 | 1381 | 875 | -0.063 | 0.594 | -0.613 | [8 empty] | 0.1 | 0.45 | 0.0225 | 0.0225 | 0.2 | 0 | 0 | 0 | 0 | 0 | 0 | 0 | 0 | 0 | 0
SAE | 62 | 1038 | 0.35 | 0.42 | 0.6 | 0.9 |  | 0.04 |  | 0.05 | [22 empty] | 201 | 342 | 582 |  | 54 | 1106 | 0.259 |  | 163 |  | 0.22 | 1340 | 1043 | -0.107 | 0.309 | -0.481 | [8 empty] | 0.385 | 0.75 | 0.02 | 0.025 | 0 | 0 | 0 | 0 | 0 | 0 | 0 | 0 | 0 | 0 | 0
DIN | 63 | Ck 35 | 0.32 | 0.39 | 0.5 | 0.8 |  | 0.035 |  | 0.03 |  | 0.4 | [20 empty] | 210 | 333 | 593 |  | 62 | 1168 | 0.257 |  | 169 |  | 0.238 | 1460 | 1226 | -0.121 | 0.503 | -0.512 | [8 empty] | 0.355 | 0.65 | 0.0175 | 0.015 | 0.2 | 0 | 0 | 0 | 0 | 0 | 0 | 0 | 0 | 0 | 0
DIN | 64 | St 52-3 |  | 0.23 |  | 1.7 |  | 0.05 |  | 0.06 |  | 0.6 | [20 empty] | 210 | 389 | 597 |  | 63 | 1061 | 0.225 |  | 170 |  | 0.185 | 1228 | 1193 | -0.11 | 0.6601 | -0.553 | [8 empty] | 0.115 | 0.85 | 0.025 | 0.03 | 0.3 | 0 | 0 | 0 | 0 | 0 | 0 | 0 | 0 | 0 | 0
SAE | 65 | 1022 | 0.18 | 0.23 | 0.7 | 1 |  | 0.04 |  | 0.05 | [22 empty] | 200 | 348 | 604 |  | 69 | 971 | 0.161 |  | 195 |  | 0.1967 | 1180 | 1100 | -0.1077 | 0.662 | -0.5418 | [8 empty] | 0.205 | 0.85 | 0.02 | 0.025 | 0 | 0 | 0 | 0 | 0 | 0 | 0 | 0 | 0 | 0 | 0
SAE | 66 | 1038 | 0.35 | 0.42 | 0.6 | 0.9 |  | 0.04 |  | 0.05 | [22 empty] | 207 | 332 | 610 |  | 55.5 | 511 | 0.071 |  | 174 |  | 0.208 | 1207 | 1070 | -0.115 | 0.537 | -0.549 | [8 empty] | 0.385 | 0.75 | 0.02 | 0.025 | 0 | 0 | 0 | 0 | 0 | 0 | 0 | 0 | 0 | 0 | 0
DIN | 67 | Ck 15 | 0.12 | 0.18 | 0.3 | 0.6 |  | 0.035 |  | 0.035 |  | 0.4 | [20 empty] | 202 | 492 | 615.2 |  | 54 | 598 | 0.045 |  | 175 |  | 0.156 | 1296 | 917 | -0.07 | 0.073 | -0.413 | [8 empty] | 0.15 | 0.45 | 0.0175 | 0.0175 | 0.2 | 0 | 0 | 0 | 0 | 0 | 0 | 0 | 0 | 0 | 0
DIN | 68 | Ck 35 | 0.32 | 0.39 | 0.5 | 0.8 |  | 0.035 |  | 0.03 |  | 0.4 | [20 empty] | 210 | 328 | 617 |  | 58 | 1216 | 0.258 |  | 176 |  | 0.229 | 1355 | 1050 | -0.107 | 0.329 | -0.469 | [8 empty] | 0.355 | 0.65 | 0.0175 | 0.015 | 0.2 | 0 | 0 | 0 | 0 | 0 | 0 | 0 | 0 | 0 | 0
SAE | 69 | 1038 | 0.35 | 0.42 | 0.6 | 0.9 |  | 0.04 |  | 0.05 | [22 empty] | 219 | 364 | 649 |  | 67 | 1183 | 0.221 |  | 195 |  | 0.208 | 1330 | 1009 | -0.097 | 0.225 | -0.46 | [8 empty] | 0.385 | 0.75 | 0.02 | 0.025 | 0 | 0 | 0 | 0 | 0 | 0 | 0 | 0 | 0 | 0 | 0
SAE | 70 | 1038 | 0.35 | 0.42 | 0.6 | 0.9 |  | 0.04 |  | 0.05 | [22 empty] | 219 | 358 | 652 |  | 53 | 1186 | 0.219 |  | 185 |  | 0.222 | 1420 | 1004 | -0.098 | 0.202 | -0.44 | [8 empty] | 0.385 | 0.75 | 0.02 | 0.025 | 0 | 0 | 0 | 0 | 0 | 0 | 0 | 0 | 0 | 0 | 0
DIN | 71 | Ck 35 | 0.32 | 0.39 | 0.5 | 0.8 |  | 0.035 |  | 0.03 |  | 0.4 | [20 empty] | 210 | 393 | 656 |  | 74 | 1196 | 0.207 |  | 186 |  | 0.156 | 1033 | 1019 | -0.092 | 0.947 | -0.595 | [8 empty] | 0.355 | 0.65 | 0.0175 | 0.015 | 0.2 | 0 | 0 | 0 | 0 | 0 | 0 | 0 | 0 | 0 | 0
DIN | 72 | Ck 45 | 0.42 | 0.5 | 0.5 | 0.8 |  | 0.035 |  | 0.03 |  | 0.4 | [20 empty] | 199 | 347 | 659 |  | 58 | 1376 | 0.263 |  | 187 |  | 0.229 | 1439 | 1014 | -0.1 | 0.223 | -0.438 | [8 empty] | 0.46 | 0.65 | 0.0175 | 0.015 | 0.2 | 0 | 0 | 0 | 0 | 0 | 0 | 0 | 0 | 0 | 0
DIN | 73 | Ck 35 | 0.32 | 0.39 | 0.5 | 0.8 |  | 0.035 |  | 0.03 |  | 0.4 | [20 empty] | 210 | 387 | 669 |  | 70 | 1121 | 0.18 |  | 190 |  | 0.165 | 1081 | 845 | -0.075 | 0.235 | -0.46 | [8 empty] | 0.355 | 0.65 | 0.0175 | 0.015 | 0.2 | 0 | 0 | 0 | 0 | 0 | 0 | 0 | 0 | 0 | 0
DIN | 74 | Ck 45 | 0.42 | 0.5 | 0.5 | 0.8 |  | 0.035 |  | 0.03 |  | 0.4 | [20 empty] | 207 | 354 | 672 |  | 61 | 1288 | 0.235 |  | 190 |  | 0.22 | 1391 | 987 | -0.096 | 0.221 | -0.439 | [8 empty] | 0.46 | 0.65 | 0.0175 | 0.015 | 0.2 | 0 | 0 | 0 | 0 | 0 | 0 | 0 | 0 | 0 | 0
DIN | 75 | Ck 45 | 0.42 | 0.5 | 0.5 | 0.8 |  | 0.035 |  | 0.03 |  | 0.4 | [20 empty] | 202 | 336 | 684 |  | 36.8 | 735 | 0.092 |  | 194 |  | 0.231 | 1414 | 1326 | -0.139 | 0.402 | -0.528 | [8 empty] | 0.46 | 0.65 | 0.0175 | 0.015 | 0.2 | 0 | 0 | 0 | 0 | 0 | 0 | 0 | 0 | 0 | 0
SAE | 76 | 1141 (NbFG) | 0.37 | 0.45 | 1.35 | 1.65 |  | 0.03 | 0.08 | 0.13 | [22 empty] | 220 | 405 | 695 |  | 53 | 1287 | 0.217 |  | 199 |  | 0.205 | 1448 | 1117 | -0.096 | 0.264 | -0.462 | [8 empty] | 0.41 | 1.5 | 0.015 | 0.105 | 0 | 0 | 0 | 0 | 0 | 0 | 0 | 0 | 0 | 0 | 0
SAE | 77 | 1141 (VFG) | 0.37 | 0.45 | 1.35 | 1.65 |  | 0.03 | 0.08 | 0.13 | [22 empty] | 214 | 447 | 725 |  | 49 | 1321 | 0.207 |  | 217 |  | 0.191 | 1467 | 1255 | -0.102 | 0.43 | -0.529 | [8 empty] | 0.41 | 1.5 | 0.015 | 0.105 | 0 | 0 | 0 | 0 | 0 | 0 | 0 | 0 | 0 | 0 | 0
DIN | 78 | Ck 35 | 0.32 | 0.39 | 0.5 | 0.8 |  | 0.035 |  | 0.03 |  | 0.4 | [20 empty] | 210 | 430 | 730 |  | 68 | 1311 | 0.2 |  | 206 |  | 0.149 | 1087 | 1004 | -0.085 | 0.584 | -0.568 | [8 empty] | 0.355 | 0.65 | 0.0175 | 0.015 | 0.2 | 0 | 0 | 0 | 0 | 0 | 0 | 0 | 0 | 0 | 0
DIN | 79 | Ck 45 | 0.42 | 0.5 | 0.5 | 0.8 |  | 0.035 |  | 0.03 |  | 0.4 | [20 empty] | 208 | 420 | 730 |  | 70 | 1154 | 0.148 |  | 206 |  | 0.168 | 1194 | 1006 | -0.084 | 0.361 | -0.502 | [8 empty] | 0.46 | 0.65 | 0.0175 | 0.015 | 0.2 | 0 | 0 | 0 | 0 | 0 | 0 | 0 | 0 | 0 | 0
DIN | 80 | Ck 35 | 0.32 | 0.39 | 0.5 | 0.8 |  | 0.035 |  | 0.03 |  | 0.4 | [20 empty] | 210 | 447 | 733 |  | 71 | 1170 | 0.152 |  | 207 |  | 0.134 | 1027 | 880 | -0.068 | 0.321 | -0.513 | [8 empty] | 0.355 | 0.65 | 0.0175 | 0.015 | 0.2 | 0 | 0 | 0 | 0 | 0 | 0 | 0 | 0 | 0 | 0
DIN | 81 | Ck 45 | 0.42 | 0.5 | 0.5 | 0.8 |  | 0.035 |  | 0.03 |  | 0.4 | [20 empty] | 199 | 368 | 737 |  | 54 | 1469 | 0.248 |  | 208 |  | 0.225 | 1486 | 1123 | -0.106 | 0.295 | -0.476 | [8 empty] | 0.46 | 0.65 | 0.0175 | 0.015 | 0.2 | 0 | 0 | 0 | 0 | 0 | 0 | 0 | 0 | 0 | 0
SAE | 82 | 1038 | 0.35 | 0.42 | 0.6 | 0.9 |  | 0.04 |  | 0.05 | [22 empty] | 218 | 450 | 743 |  | 69 | 1231 | 0.169 |  | 245 |  | 0.1634 | 1242 | 1179 | -0.0904 | 0.626 | -0.5383 | [8 empty] | 0.385 | 0.75 | 0.02 | 0.025 | 0 | 0 | 0 | 0 | 0 | 0 | 0 | 0 | 0 | 0 | 0
SAE | 83 | 1045 | 0.43 | 0.5 | 0.7 | 1 |  | 0.04 |  | 0.05 | [22 empty] | 209 | 440 | 747 |  | 62 | 1334 | 0.199 |  | 222 |  | 0.1744 | 1302 | 1346 | -0.1086 | 1.174 | -0.6192 | [8 empty] | 0.465 | 0.85 | 0.02 | 0.025 | 0 | 0 | 0 | 0 | 0 | 0 | 0 | 0 | 0 | 0 | 0
SAE | 84 | 1151V | 0.48 | 0.55 | 0.7 | 0.9 |  | 0.03 | 0.08 | 0.13 | [22 empty] | 206 | 456 | 761 |  | 51 | 1346 | 0.19 |  | 205 |  | 0.1888 | 1473 | 1430 | -0.1157 | 0.819 | -0.6084 | [8 empty] | 0.515 | 0.8 | 0.015 | 0.105 | 0 | 0 | 0 | 0 | 0 | 0 | 0 | 0 | 0 | 0 | 0
ASTM | 85 | 10V45 | 0.43 | 0.5 | 0.6 | 0.9 |  | 0.04 |  | 0.05 | [10 empty] | 0.02 | 0.2 | [10 empty] | 213 | 436 | 765 |  | 48 | 1456 | 0.223 |  | 212 |  | 0.2133 | 1642 | 1481 | -0.1172 | 0.589 | -0.5446 | [8 empty] | 0.465 | 0.75 | 0.02 | 0.025 | 0 | 0 | 0 | 0 | 0 | 0.11 | 0 | 0 | 0 | 0 | 0
SAE | 86 | 1141 (AlFG) | 0.37 | 0.45 | 1.35 | 1.65 |  | 0.03 | 0.08 | 0.13 | [22 empty] | 216 | 424 | 771 |  | 57 | 1394 | 0.216 |  | 223 |  | 0.205 | 1515 | 1168 | -0.097 | 0.257 | -0.464 | [8 empty] | 0.41 | 1.5 | 0.015 | 0.105 | 0 | 0 | 0 | 0 | 0 | 0 | 0 | 0 | 0 | 0 | 0
DIN | 87 | Ck 45 | 0.42 | 0.5 | 0.5 | 0.8 |  | 0.035 |  | 0.03 |  | 0.4 | [20 empty] | 207 | 464 | 774 |  | 68 | 1297 | 0.166 |  | 217 |  | 0.158 | 1235 | 1012 | -0.08 | 0.286 | -0.51 | [8 empty] | 0.46 | 0.65 | 0.0175 | 0.015 | 0.2 | 0 | 0 | 0 | 0 | 0 | 0 | 0 | 0 | 0 | 0
DIN | 88 | Ck 35 | 0.32 | 0.39 | 0.5 | 0.8 |  | 0.035 |  | 0.03 |  | 0.4 | [20 empty] | 210 | 463 | 780 |  | 67 | 1356 | 0.186 |  | 219 |  | 0.14 | 1106 | 1100 | -0.087 | 0.941 | -0.619 | [8 empty] | 0.355 | 0.65 | 0.0175 | 0.015 | 0.2 | 0 | 0 | 0 | 0 | 0 | 0 | 0 | 0 | 0 | 0
SAE | 89 | 1541 | 0.36 | 0.44 | 1.35 | 1.65 |  | 0.04 |  | 0.05 | [22 empty] | 197 | 421 | 783 |  | 55 | 1165 | 0.143 |  | 180 |  | 0.1934 | 1400 | 1237 | -0.1075 | 0.369 | -0.512 | [8 empty] | 0.4 | 1.5 | 0.02 | 0.025 | 0 | 0 | 0 | 0 | 0 | 0 | 0 | 0 | 0 | 0 | 0
SAE | 90 | 1541 | 0.36 | 0.44 | 1.35 | 1.65 |  | 0.04 |  | 0.05 | [22 empty] | 205 | 424 | 783 |  | 55 | 1576 | 0.235 |  | 180 |  | 0.194 | 1416 | 1622 | -0.135 | 0.515 | -0.548 | [8 empty] | 0.4 | 1.5 | 0.02 | 0.025 | 0 | 0 | 0 | 0 | 0 | 0 | 0 | 0 | 0 | 0 | 0
DIN | 91 | Ck 45 | 0.42 | 0.5 | 0.5 | 0.8 |  | 0.035 |  | 0.03 |  | 0.4 | [20 empty] | 210 | 472 | 787 |  | 68 | 1200 | 0.129 |  | 221 |  | 0.161 | 1285 | 1017 | -0.077 | 0.23 | -0.476 | [8 empty] | 0.46 | 0.65 | 0.0175 | 0.015 | 0.2 | 0 | 0 | 0 | 0 | 0 | 0 | 0 | 0 | 0 | 0
SAE | 92 | 1141 (VFG) | 0.37 | 0.45 | 1.35 | 1.65 |  | 0.03 | 0.08 | 0.13 | [22 empty] | 220 | 481 | 789 |  | 47 | 1379 | 0.187 |  | 229 |  | 0.177 | 1441 | 1326 | -0.103 | 0.602 | -0.581 | [8 empty] | 0.41 | 1.5 | 0.015 | 0.105 | 0 | 0 | 0 | 0 | 0 | 0 | 0 | 0 | 0 | 0 | 0
DIN | 93 | Ck 45 | 0.42 | 0.5 | 0.5 | 0.8 |  | 0.035 |  | 0.03 |  | 0.4 | [20 empty] | 211 | 462 | 790 |  | 60 | 1219 | 0.0151 |  | 222 |  | 0.133 | 1078 | 1405 | -0.11 | 0.6065 | -0.545 | [8 empty] | 0.46 | 0.65 | 0.0175 | 0.015 | 0.2 | 0 | 0 | 0 | 0 | 0 | 0 | 0 | 0 | 0 | 0
DIN | 94 | Ck 45 | 0.42 | 0.5 | 0.5 | 0.8 |  | 0.035 |  | 0.03 |  | 0.4 | [20 empty] | 206 | 481 | 790 |  | 60 | 730 | 0.047 |  | 222 |  | 0.115 | 980 | 987 | -0.083 | 0.994 | -0.715 | [8 empty] | 0.46 | 0.65 | 0.0175 | 0.015 | 0.2 | 0 | 0 | 0 | 0 | 0 | 0 | 0 | 0 | 0 | 0
SAE | 95 | 1141 (VFG) | 0.37 | 0.45 | 1.35 | 1.65 |  | 0.03 | 0.08 | 0.13 | [22 empty] | 215 | 487 | 797 |  | 58 | 1244 | 0.141 |  | 252 |  | 0.154 | 1270 | 1162 | -0.086 | 0.534 | -0.555 | [8 empty] | 0.41 | 1.5 | 0.015 | 0.105 | 0 | 0 | 0 | 0 | 0 | 0 | 0 | 0 | 0 | 0 | 0
SAE | 96 | 1141 (NbFG) | 0.37 | 0.45 | 1.35 | 1.65 |  | 0.03 | 0.08 | 0.13 | [22 empty] | 217 | 481 | 802 |  | 54 | 1199 | 0.126 |  | 241 |  | 0.154 | 1254 | 1080 | -0.079 | 0.361 | -0.508 | [8 empty] | 0.41 | 1.5 | 0.015 | 0.105 | 0 | 0 | 0 | 0 | 0 | 0 | 0 | 0 | 0 | 0 | 0
SAE | 97 | 1050M | 0.48 | 0.55 | 0.6 | 0.9 |  | 0.04 |  | 0.05 | [22 empty] | 211 | 413 | 821 |  | 50 | 1819 | 0.274 |  | 205 |  | 0.2529 | 1987 | 1552 | -0.1246 | 0.377 | -0.4927 | [8 empty] | 0.515 | 0.75 | 0.02 | 0.025 | 0 | 0 | 0 | 0 | 0 | 0 | 0 | 0 | 0 | 0 | 0
SAE | 98 | 1050(M) | 0.48 | 0.55 | 0.6 | 0.9 |  | 0.04 |  | 0.05 | [22 empty] | 211 | 427 | 821 |  | 50 | 1819 | 0.274 |  | 205 |  | 0.22 | 1673 | 989 | -0.126 | 0.433 | -0.512 | [8 empty] | 0.515 | 0.75 | 0.02 | 0.025 | 0 | 0 | 0 | 0 | 0 | 0 | 0 | 0 | 0 | 0 | 0
DIN | 99 | Ck 15 | 0.12 | 0.18 | 0.3 | 0.6 |  | 0.035 |  | 0.035 |  | 0.4 | [20 empty] | 203 | 687 | 828 |  | 2.6 | 863 | 0.042 |  | 231 |  | 0.085 | 1165 | 1321 | -0.087 | 1.789 | -0.911 | [8 empty] | 0.15 | 0.45 | 0.0175 | 0.0175 | 0.2 | 0 | 0 | 0 | 0 | 0 | 0 | 0 | 0 | 0 | 0
SAE | 100 | 1050(M) | 0.48 | 0.55 | 0.6 | 0.9 |  | 0.04 |  | 0.05 | [22 empty] | 203 | 523 | 829 |  | 34 | 1313 | 0.163 |  | 220 |  | 0.146 | 1292 | 1094 | -0.075 | 0.309 | -0.502 | [8 empty] | 0.515 | 0.75 | 0.02 | 0.025 | 0 | 0 | 0 | 0 | 0 | 0 | 0 | 0 | 0 | 0 | 0
DIN | 101 | Ck 45 | 0.42 | 0.5 | 0.5 | 0.8 |  | 0.035 |  | 0.03 |  | 0.4 | [20 empty] | 206 | 516 | 844 |  | 64 | 1208 | 0.108 |  | 236 |  | 0.138 | 1217 | 1057 | -0.075 | 0.34 | -0.536 | [8 empty] | 0.46 | 0.65 | 0.0175 | 0.015 | 0.2 | 0 | 0 | 0 | 0 | 0 | 0 | 0 | 0 | 0 | 0
SAE | 102 | 15B27 | 0.22 | 0.29 | 1.2 | 1.5 |  | 0.04 |  | 0.05 | [12 empty] | 0.0005 | 0.003 | [8 empty] | 203 | 577 | 847 |  | 69 | 1230 | 0.075 |  | 250 |  | 0.072 | 903 | 938 | -0.057 | 1.689 | -0.784 | [8 empty] | 0.255 | 1.35 | 0.02 | 0.025 | 0 | 0 | 0 | 0 | 0 | 0 | 0.00175 | 0 | 0 | 0 | 0
DIN | 103 | Ck 45 | 0.42 | 0.5 | 0.5 | 0.8 |  | 0.035 |  | 0.03 |  | 0.4 | [20 empty] | 204 | 526 | 863 |  | 66 | 1268 | 0.118 |  | 240 |  | 0.138 | 1243 | 1112 | -0.075 | 0.432 | -0.541 | [8 empty] | 0.46 | 0.65 | 0.0175 | 0.015 | 0.2 | 0 | 0 | 0 | 0 | 0 | 0 | 0 | 0 | 0 | 0
ASTM | 104 | 15V24 | 0.19 | 0.25 | 1.35 | 1.65 |  | 0.04 |  | 0.05 | [10 empty] | 0.02 | 0.2 | [10 empty] | 207 | 615 | 878 |  | 61 | 1318 | 0.129 |  | 243 |  | 0.1384 | 1453 | 1481 | -0.0939 | 0.817 | -0.6359 | [8 empty] | 0.22 | 1.5 | 0.02 | 0.025 | 0 | 0 | 0 | 0 | 0 | 0.11 | 0 | 0 | 0 | 0 | 0
SAE | 105 | 1541 | 0.36 | 0.44 | 1.35 | 1.65 |  | 0.04 |  | 0.05 | [22 empty] | 205 | 469 | 906 |  | 42 | 1924 | 0.204 |  | 195 |  | 0.114 | 950 | 1044 | -0.083 | 0.513 | -0.557 | [8 empty] | 0.4 | 1.5 | 0.02 | 0.025 | 0 | 0 | 0 | 0 | 0 | 0 | 0 | 0 | 0 | 0 | 0
ASTM | 106 | 10V45 | 0.43 | 0.5 | 0.6 | 0.9 |  | 0.04 |  | 0.05 | [10 empty] | 0.02 | 0.2 | [10 empty] | 216 | 616 | 909 |  | 42 | 1520 | 0.168 |  | 269 |  | 0.1624 | 1691 | 1588 | -0.0996 | 0.78 | -0.6322 | [8 empty] | 0.465 | 0.75 | 0.02 | 0.025 | 0 | 0 | 0 | 0 | 0 | 0.11 | 0 | 0 | 0 | 0 | 0
DIN | 107 | Ck 45 | 0.42 | 0.5 | 0.5 | 0.8 |  | 0.035 |  | 0.03 |  | 0.4 | [20 empty] | 200 | 591 | 915 |  | 59 | 1606 | 0.18 |  | 254 |  | 0.226 | 2407 | 2350 | -0.148 | 0.447 | -0.561 | [8 empty] | 0.46 | 0.65 | 0.0175 | 0.015 | 0.2 | 0 | 0 | 0 | 0 | 0 | 0 | 0 | 0 | 0 | 0
DIN | 108 | Ck 45 | 0.42 | 0.5 | 0.5 | 0.8 |  | 0.035 |  | 0.03 |  | 0.4 | [20 empty] | 200 | 538 | 915 |  | 59 | 1606 | 0.18 |  | 254 |  | 0.226 | 1762 | 2022 | -0.151 | 0.517 | -0.631 | [8 empty] | 0.46 | 0.65 | 0.0175 | 0.015 | 0.2 | 0 | 0 | 0 | 0 | 0 | 0 | 0 | 0 | 0 | 0
SAE | 109 | 15B27 | 0.22 | 0.29 | 1.2 | 1.5 |  | 0.04 |  | 0.05 | [12 empty] | 0.0005 | 0.003 | [8 empty] | 203 | 644 | 916 |  | 66.5 | 1279 | 0.065 |  | 264 |  | 0.075 | 1026 | 1062 | -0.059 | 1.575 | -0.782 | [8 empty] | 0.255 | 1.35 | 0.02 | 0.025 | 0 | 0 | 0 | 0 | 0 | 0 | 0.00175 | 0 | 0 | 0 | 0
SAE | 110 | 1141 (AlFG) | 0.37 | 0.45 | 1.35 | 1.65 |  | 0.03 | 0.08 | 0.13 | [22 empty] | 227 | 591 | 925 |  | 59 | 1205 | 0.074 |  | 277 |  | 0.124 | 1277 | 1127 | -0.066 | 0.309 | -0.514 | [8 empty] | 0.41 | 1.5 | 0.015 | 0.105 | 0 | 0 | 0 | 0 | 0 | 0 | 0 | 0 | 0 | 0 | 0
ASTM | 111 | 15B35 | 0.31 | 0.39 | 1 | 1.5 |  | 0.04 |  | 0.05 | 0.15 | 0.3 | [10 empty] | 0.0005 | 0.003 | [8 empty] | 219 | 645 | 940 |  | 65 | 1173 | 0.056 |  | 286 |  | 0.0849 | 1094 | 1127 | -0.0606 | 0.963 | -0.6682 | [8 empty] | 0.35 | 1.25 | 0.02 | 0.025 | 0.225 | 0 | 0 | 0 | 0 | 0 | 0.00175 | 0 | 0 | 0 | 0
DIN | 112 | C70 | 0.68 | 0.73 | 0.5 | 0.8 |  | 0.035 |  | 0.035 | 0.1 | 0.3 |  |  |  | 0.15 |  | 0.05 |  | 0.25 | [12 empty] | 201 | 572 | 964 |  | 17 | 1315 | 0.09 |  | 241 |  | 0.158 | 1528 | 1561 | -0.105 | 0.471 | -0.56 | [8 empty] | 0.705 | 0.65 | 0.0175 | 0.0175 | 0.2 | 0 | 0.075 | 0.025 | 0.125 | 0 | 0 | 0 | 0 | 0 | 0
ASTM | 113 | 15V41 | 0.36 | 0.44 | 1.35 | 1.65 |  | 0.04 |  | 0.05 | [10 empty] | 0.02 | 0.2 | [10 empty] | 193 | 712 | 1071 |  | 33 | 1670 | 0.148 |  | 264 |  | 0.1278 | 1575 | 1689 | -0.094 | 0.87 | -0.658 | [8 empty] | 0.4 | 1.5 | 0.02 | 0.025 | 0 | 0 | 0 | 0 | 0 | 0.11 | 0 | 0 | 0 | 0 | 0
SAE | 114 | 1090 | 0.85 | 0.98 | 0.6 | 0.9 |  | 0.04 |  | 0.05 | [22 empty] | 219 | 535 | 1090 |  | 14 | 1780 | 0.162 |  | 195 |  | 0.202 | 1877 | 1629 | -0.115 | 0.339 | -0.5213 | [8 empty] | 0.915 | 0.75 | 0.02 | 0.025 | 0 | 0 | 0 | 0 | 0 | 0 | 0 | 0 | 0 | 0 | 0
SAE | 115 | 1090 | 0.85 | 0.98 | 0.6 | 0.9 |  | 0.04 |  | 0.05 | [22 empty] | 203 | 545 | 1090 |  | 14 | 1765 | 0.158 |  | 259 |  | 0.174 | 1611 | 1310 | -0.091 | 0.25 | -0.496 | [8 empty] | 0.915 | 0.75 | 0.02 | 0.025 | 0 | 0 | 0 | 0 | 0 | 0 | 0 | 0 | 0 | 0 | 0
SAE | 116 | 1090 | 0.85 | 0.98 | 0.6 | 0.9 |  | 0.04 |  | 0.05 | [22 empty] | 214 | 602 | 1124 |  | 38 | 1576 | 0.108 |  | 272 |  | 0.1903 | 1964 | 1715 | -0.1046 | 0.798 | -0.5996 | [8 empty] | 0.915 | 0.75 | 0.02 | 0.025 | 0 | 0 | 0 | 0 | 0 | 0 | 0 | 0 | 0 | 0 | 0
SAE | 117 | 1090 | 0.85 | 0.98 | 0.6 | 0.9 |  | 0.04 |  | 0.05 | [22 empty] | 213 | 618 | 1147 |  | 22 | 1913 | 0.168 |  | 309 |  | 0.2016 | 2163 | 1858 | -0.1157 | 0.449 | -0.5723 | [8 empty] | 0.915 | 0.75 | 0.02 | 0.025 | 0 | 0 | 0 | 0 | 0 | 0 | 0 | 0 | 0 | 0 | 0
SAE | 118 | 980X |  | 0.26 |  | 1.65 |  | 0.04 | [24 empty] | 194 | 558 | 696 |  | 68 | 1248 | 0.13 |  | 225 |  | 0.134 | 1248 | 1055 | -0.08 | 0.21 | -0.53 | [8 empty] | 0.13 | 0.825 | 0.02 | 0 | 0 | 0 | 0 | 0 | 0 | 0 | 0 | 0 | 0 | 0 | 0
SEW | 121 | 49 MnVS 3 | 0.44 | 0.5 | 0.7 | 1 |  | 0.035 | 0.03 | 0.065 |  | 0.5 | [8 empty] | 0.08 | 0.13 | [10 empty] | 210 | 520 | 840 |  | 19 | 1428 | 0.194 |  | 235 |  | 0.159 | 1396 | 1440 | -0.105 | 0.6025 | -0.574 | [8 empty] | 0.47 | 0.85 | 0.0175 | 0.0475 | 0.25 | 0 | 0 | 0 | 0 | 0.105 | 0 | 0 | 0 | 0 | 0
SEW | 123 | 49 MnVS 3 | 0.44 | 0.5 | 0.7 | 1 |  | 0.035 | 0.03 | 0.065 |  | 0.5 | [8 empty] | 0.08 | 0.13 | [10 empty] | 206 | 509 | 845 |  | 43 | 1390 | 0.18 |  | 236 |  | 0.14 | 1245 | 1152 | -0.09 | 0.6 | -0.64 | [8 empty] | 0.47 | 0.85 | 0.0175 | 0.0475 | 0.25 | 0 | 0 | 0 | 0 | 0.105 | 0 | 0 | 0 | 0 | 0
SAE | 183 | 1541F | 0.36 | 0.44 | 1.35 | 1.65 |  | 0.04 |  | 0.05 | [22 empty] | 206 | 889 | 951 |  | 49 |  |  |  | 290 |  |  |  | 1276 | -0.076 | 0.68 | -0.65 | [8 empty] | 0.4 | 1.5 | 0.02 | 0.025 | 0 | 0 | 0 | 0 | 0 | 0 | 0 | 0 | 0 | 0 | 0
SAE | 184 | 1541F | 0.36 | 0.44 | 1.35 | 1.65 |  | 0.04 |  | 0.05 | [22 empty] | 206 | 786 | 889 |  | 60 |  |  |  | 260 |  |  |  | 1276 | -0.071 | 0.93 | -0.65 | [8 empty] | 0.4 | 1.5 | 0.02 | 0.025 | 0 | 0 | 0 | 0 | 0 | 0 | 0 | 0 | 0 | 0 | 0
SAE | 186 | 10B62 | 0.54 | 0.65 | 0.85 | 1.15 |  | 0.04 |  | 0.05 | [12 empty] | 0.0005 | 0.003 | [8 empty] | 195 | 1510 | 1640 |  | 38 |  |  |  | 430 |  |  |  | 1780 | -0.067 | 0.32 | -0.56 | [8 empty] | 0.595 | 1 | 0.02 | 0.025 | 0 | 0 | 0 | 0 | 0 | 0 | 0.00175 | 0 | 0 | 0 | 0
SAE | 187 | 1015 | 0.13 | 0.18 | 0.3 | 0.6 |  | 0.04 |  | 0.05 | [22 empty] | 205 | 228 | 415 |  | 68 |  |  |  | 80 |  |  |  | 825 | -0.11 | 0.95 | -0.64 | [8 empty] | 0.155 | 0.45 | 0.02 | 0.025 | 0 | 0 | 0 | 0 | 0 | 0 | 0 | 0 | 0 | 0 | 0
SAE | 188 | 1020 | 0.18 | 0.23 | 0.3 | 0.6 |  | 0.04 |  | 0.05 | [22 empty] | 205 | 262 | 440 |  | 62 |  |  |  | 108 |  |  |  | 895 | -0.12 | 0.41 | -0.51 | [8 empty] | 0.205 | 0.45 | 0.02 | 0.025 | 0 | 0 | 0 | 0 | 0 | 0 | 0 | 0 | 0 | 0 | 0
SAE | 189 | 1040 | 0.37 | 0.44 | 0.6 | 0.9 |  | 0.04 |  | 0.05 | [22 empty] | 200 | 345 | 620 |  | 60 |  |  |  | 225 |  |  |  | 1540 | -0.14 | 0.61 | -0.57 | [8 empty] | 0.405 | 0.75 | 0.02 | 0.025 | 0 | 0 | 0 | 0 | 0 | 0 | 0 | 0 | 0 | 0 | 0
SAE | 190 | 1045 | 0.43 | 0.5 | 0.7 | 1 |  | 0.04 |  | 0.05 | [22 empty] | 200 | 634 | 725 |  | 65 |  |  |  | 225 |  |  |  | 1225 | -0.095 | 1 | -0.66 | [8 empty] | 0.465 | 0.85 | 0.02 | 0.025 | 0 | 0 | 0 | 0 | 0 | 0 | 0 | 0 | 0 | 0 | 0
SAE | 191 | 1045 | 0.43 | 0.5 | 0.7 | 1 |  | 0.04 |  | 0.05 | [22 empty] | 200 | 1365 | 1450 |  | 51 |  |  |  | 410 |  |  |  | 1860 | -0.073 | 0.6 | -0.7 | [8 empty] | 0.465 | 0.85 | 0.02 | 0.025 | 0 | 0 | 0 | 0 | 0 | 0 | 0 | 0 | 0 | 0 | 0
SAE | 192 | 1045 | 0.43 | 0.5 | 0.7 | 1 |  | 0.04 |  | 0.05 | [22 empty] | 205 | 1276 | 1345 |  | 59 |  |  |  | 390 |  |  |  | 1585 | -0.074 | 0.45 | -0.68 | [8 empty] | 0.465 | 0.85 | 0.02 | 0.025 | 0 | 0 | 0 | 0 | 0 | 0 | 0 | 0 | 0 | 0 | 0
SAE | 193 | 1045 | 0.43 | 0.5 | 0.7 | 1 |  | 0.04 |  | 0.05 | [22 empty] | 205 | 1517 | 1585 |  | 55 |  |  |  | 450 |  |  |  | 1795 | -0.07 | 0.35 | -0.69 | [8 empty] | 0.465 | 0.85 | 0.02 | 0.025 | 0 | 0 | 0 | 0 | 0 | 0 | 0 | 0 | 0 | 0 | 0
SAE | 194 | 1045 | 0.43 | 0.5 | 0.7 | 1 |  | 0.04 |  | 0.05 | [22 empty] | 205 | 1689 | 1825 |  | 51 |  |  |  | 500 |  |  |  | 2275 | -0.08 | 0.25 | -0.68 | [8 empty] | 0.465 | 0.85 | 0.02 | 0.025 | 0 | 0 | 0 | 0 | 0 | 0 | 0 | 0 | 0 | 0 | 0
SAE | 195 | 1045 | 0.43 | 0.5 | 0.7 | 1 |  | 0.04 |  | 0.05 | [22 empty] | 205 | 1862 | 2240 |  | 41 |  |  |  | 595 |  |  |  | 2725 | -0.081 | 0.07 | -0.6 | [8 empty] | 0.465 | 0.85 | 0.02 | 0.025 | 0 | 0 | 0 | 0 | 0 | 0 | 0 | 0 | 0 | 0 | 0
MIL | 214 | 950C |  | 0.25 |  | 1.6 |  | 0.05 |  | 0.04 |  | 0.9 |  | 0.15 |  |  |  | 0.06 |  | 0.15 | [12 empty] | 205 | 324 | 565 |  | 69 |  |  |  | 150 |  |  |  | 970 | -0.11 | 0.85 | -0.59 | [8 empty] | 0.125 | 0.8 | 0.025 | 0.02 | 0.45 | 0.075 | 0 | 0.03 | 0.075 | 0 | 0 | 0 | 0 | 0 | 0
SAE | 215 | 950X |  | 0.23 |  | 1.35 |  | 0.04 | [24 empty] | 205 | 345 | 440 |  | 65 |  |  |  | 150 |  |  |  | 625 | -0.075 | 0.35 | -0.54 | [8 empty] | 0.115 | 0.675 | 0.02 | 0 | 0 | 0 | 0 | 0 | 0 | 0 | 0 | 0 | 0 | 0 | 0
SAE | 216 | 950X |  | 0.23 |  | 1.35 |  | 0.04 | [24 empty] | 205 | 331 | 530 |  | 72 |  |  |  | 156 |  |  |  | 1005 | -0.1 | 0.85 | -0.61 | [8 empty] | 0.115 | 0.675 | 0.02 | 0 | 0 | 0 | 0 | 0 | 0 | 0 | 0 | 0 | 0 | 0 | 0
SAE | 217 | 980X |  | 0.26 |  | 1.65 |  | 0.04 | [24 empty] | 195 | 565 | 695 |  | 68 |  |  |  | 225 |  |  |  | 1055 | -0.08 | 0.21 | -0.53 | [8 empty] | 0.13 | 0.825 | 0.02 | 0 | 0 | 0 | 0 | 0 | 0 | 0 | 0 | 0 | 0 | 0 | 0
ASTM | 218 | 1144 | 0.4 | 0.48 | 1.35 | 1.65 |  | 0.04 | 0.24 | 0.33 | [22 empty] | 195 | 717 | 930 |  | 33 |  |  |  | 265 |  |  |  | 1000 | -0.08 | 0.32 | -0.58 | [8 empty] | 0.44 | 1.5 | 0.02 | 0.285 | 0 | 0 | 0 | 0 | 0 | 0 | 0 | 0 | 0 | 0 | 0
ASTM | 219 | 1144 | 0.4 | 0.48 | 1.35 | 1.65 |  | 0.04 | 0.24 | 0.33 | [22 empty] | 200 | 1020 | 1035 |  | 25 |  |  |  | 305 |  |  |  | 1585 | -0.09 | 0.27 | -0.53 | [8 empty] | 0.44 | 1.5 | 0.02 | 0.285 | 0 | 0 | 0 | 0 | 0 | 0 | 0 | 0 | 0 | 0 | 0
MIL | 220 | 950C |  | 0.25 |  | 1.6 |  | 0.05 |  | 0.04 |  | 0.9 |  | 0.15 |  |  |  | 0.06 |  | 0.15 | [12 empty] | 205 | 315 | 565 |  | 64 |  |  |  | 159 |  |  |  | 1170 | -0.12 | 0.95 | -0.61 | [8 empty] | 0.125 | 0.8 | 0.025 | 0.02 | 0.45 | 0.075 | 0 | 0.03 | 0.075 | 0 | 0 | 0 | 0 | 0 | 0
SAE | 221 | 1045 | 0.43 | 0.5 | 0.7 | 1 |  | 0.04 |  | 0.05 | [22 empty] | 202.4 |  | 484 | [5 empty] | 153 |  |  |  | 948 | -0.092 | 0.26 | -0.445 | 79.1 |  |  |  | 505 | -0.097 | 0.413 | -0.445 | 0.465 | 0.85 | 0.02 | 0.025 | 0 | 0 | 0 | 0 | 0 | 0 | 0 | 0 | 0 | 0 | 0
JIS | 222 | S25C | 0.22 | 0.28 | 0.3 | 0.6 |  | 0.03 |  | 0.035 | 0.15 | 0.35 |  | 0.2 |  | 0.2 |  |  |  | 0.3 | [12 empty] | 209 |  | 508 | [5 empty] | 153 |  |  |  | 821 | -0.096 | 0.216 | -0.458 | 80 |  |  |  | 426 | -0.074 | 0.249 | -0.376 | 0.25 | 0.45 | 0.015 | 0.0175 | 0.25 | 0.1 | 0.1 | 0 | 0.15 | 0 | 0 | 0 | 0 | 0 | 0
SAE | 223 | 1045 HR | 0.43 | 0.5 | 0.6 | 0.9 |  | 0.04 |  | 0.05 | [22 empty] | 206 |  | 565 | [5 empty] | - |  |  |  | 1035 | -0.108 | 0.334 | -0.491 | 82.3 |  |  |  | 444 | -0.078 | 0.326 | -0.416 | 0.465 | 0.75 | 0.02 | 0.025 | 0 | 0 | 0 | 0 | 0 | 0 | 0 | 0 | 0 | 0 | 0
DIN | 224 | St52-3N |  | 0.23 |  | 1.7 |  | 0.05 |  | 0.06 |  | 0.6 | [20 empty] | 206 |  | 639 | [5 empty] | - |  |  |  | 564 | -0.058 | 0.156 | -0.466 | 78 |  |  |  | 333 | -0.043 | 0.081 | -0.323 | 0.115 | 0.85 | 0.025 | 0.03 | 0.3 | 0 | 0 | 0 | 0 | 0 | 0 | 0 | 0 | 0 | 0
JIS | 225 | S45C | 0.42 | 0.48 | 0.6 | 0.9 |  | 0.03 |  | 0.035 | 0.15 | 0.35 |  | 0.2 |  | 0.2 |  |  |  | 0.3 | [12 empty] | 186 |  | 770 | [5 empty] | - |  |  |  | 923 | -0.099 | 0.359 | -0.519 | 72.7 |  |  |  | 685 | -0.12 | 0.198 | -0.36 | 0.45 | 0.75 | 0.015 | 0.0175 | 0.25 | 0.1 | 0.1 | 0 | 0.15 | 0 | 0 | 0 | 0 | 0 | 0
JIS | 226 | S45C | 0.42 | 0.48 | 0.6 | 0.9 |  | 0.03 |  | 0.035 | 0.15 | 0.35 |  | 0.2 |  | 0.2 |  |  |  | 0.3 | [12 empty] | 206 |  | 798 | [5 empty] | 234 |  |  |  | 1400 | -0.107 | 0.449 | -0.564 | 79 |  |  |  | 630 | -0.08 | 1.22 | -0.564 | 0.45 | 0.75 | 0.015 | 0.0175 | 0.25 | 0.1 | 0.1 | 0 | 0.15 | 0 | 0 | 0 | 0 | 0 | 0
JIS | 227 | SF60 |  | 0.6 | 0.3 | 1.2 |  | 0.03 |  | 0.035 | 0.15 | 0.5 | [20 empty] | 208 |  | 820 | [5 empty] | 167 |  |  |  | 978 | -0.082 | 0.187 | -0.439 | 79 |  |  |  | 504 | -0.067 | 0.286 | -0.417 | 0.3 | 0.75 | 0.015 | 0.0175 | 0.325 | 0 | 0 | 0 | 0 | 0 | 0 | 0 | 0 | 0 | 0
JIS | 239 | S45C | 0.42 | 0.48 | 0.6 | 0.9 |  | 0.03 |  | 0.035 | 0.15 | 0.35 |  | 0.2 |  | 0.2 |  |  |  | 0.3 | [12 empty] | 186 | 496 | 770 | [21 empty] | 0.45 | 0.75 | 0.015 | 0.0175 | 0.25 | 0.1 | 0.1 | 0 | 0.15 | 0 | 0 | 0 | 0 | 0 | 0
GB | 241 | Q235b |  | 0.2 |  | 1.4 |  | 0.045 |  | 0.045 |  | 0.35 | [20 empty] | 206 | 235 | 412 | [21 empty] | 0.1 | 0.7 | 0.0225 | 0.0225 | 0.175 | 0 | 0 | 0 | 0 | 0 | 0 | 0 | 0 | 0 | 0
GB | 242 | HRB335 |  | 0.25 |  | 1.6 |  | 0.045 |  | 0.045 |  | 0.8 | [15 empty] | 0.012 |  |  |  |  | 210 | 355 | 520 | [21 empty] | 0.125 | 0.8 | 0.0225 | 0.0225 | 0.4 | 0 | 0 | 0 | 0 | 0 | 0 | 0 | 0.006 | 0 | 0
EN | 243 | E235 |  | 0.17 |  | 1.2 |  | 0.045 |  | 0.045 |  | 0.35 | [20 empty] | 196.4 | 247.8 | 375.4 | [21 empty] | 0.085 | 0.6 | 0.0225 | 0.0225 | 0.175 | 0 | 0 | 0 | 0 | 0 | 0 | 0 | 0 | 0 | 0
EN | 244 | E355 |  | 0.22 |  | 1.6 |  | 0.045 |  | 0.045 |  | 0.55 | [20 empty] | 208.6 | 318.4 | 473 | [21 empty] | 0.11 | 0.8 | 0.0225 | 0.0225 | 0.275 | 0 | 0 | 0 | 0 | 0 | 0 | 0 | 0 | 0 | 0
ASME | 245 | SA 333 Gr.6 |  | 0.3 | 0.29 | 1.06 |  | 0.025 |  | 0.025 | 0.1 |  |  | 0.4 |  | 0.3 |  | 0.12 |  | 0.4 |  | 0.08 | [7 empty] | 0.02 | [26 empty] | 0.15 | 0.675 | 0.0125 | 0.0125 | 0.05 | 0.2 | 0.15 | 0.06 | 0.2 | 0.04 | 0 | 0 | 0 | 0.01 | 0
GB | 246 | 16MnR |  | 0.2 | 1.2 | 1.6 |  | 0.03 |  | 0.035 | 0.2 | 0.55 | [20 empty] | 212.5 | 324.4 | 544.5 | [21 empty] | 0.1 | 1.4 | 0.015 | 0.0175 | 0.375 | 0 | 0 | 0 | 0 | 0 | 0 | 0 | 0 | 0 | 0
KS | 247 | SM45C | 0.42 | 0.48 | 0.6 | 0.9 |  | 0.03 |  | 0.035 | 0.15 | 0.35 |  | 0.2 |  | 0.2 |  |  |  | 0.3 | [12 empty] | 208.6 | 418 | 731 | [21 empty] | 0.45 | 0.75 | 0.015 | 0.0175 | 0.25 | 0.1 | 0.1 | 0 | 0.15 | 0 | 0 | 0 | 0 | 0 | 0
SAE | 249 | 950X |  | 0.23 |  | 1.35 |  | 0.04 | [24 empty] | 206 | 344 | 441 | - | 65 | 1024 |  |  | 150 |  | 0.2 |  | 611 | -0.07 | 0.07 | -0.36 | [8 empty] | 0.115 | 0.675 | 0.02 | 0 | 0 | 0 | 0 | 0 | 0 | 0 | 0 | 0 | 0 | 0 | 0
SAE | 250 | 950X |  | 0.23 |  | 1.35 |  | 0.04 | [24 empty] | 206 | 344 | 441 | - | 65 | 995 |  |  | 150 |  | 0.19 |  | 474 | -0.06 | 0.02 | -0.3 | [8 empty] | 0.115 | 0.675 | 0.02 | 0 | 0 | 0 | 0 | 0 | 0 | 0 | 0 | 0 | 0 | 0 | 0
SAE | 251 | 950X |  | 0.23 |  | 1.35 |  | 0.04 | [24 empty] | 207 | 405 | 445 | - | 59 | 883 |  |  | 124 |  | 0.17 |  | 672 | -0.08 | 0.18 | -0.44 | [8 empty] | 0.115 | 0.675 | 0.02 | 0 | 0 | 0 | 0 | 0 | 0 | 0 | 0 | 0 | 0 | 0 | 0
SAE | 252 | 950X |  | 0.23 |  | 1.35 |  | 0.04 | [24 empty] | 206 | 372 | 478 | - | 75 | 1689 |  |  |  |  | 0.28 |  | 1376 | -0.15 | 0.33 | -0.52 | [8 empty] | 0.115 | 0.675 | 0.02 | 0 | 0 | 0 | 0 | 0 | 0 | 0 | 0 | 0 | 0 | 0 | 0
SAE | 253 | 950X |  | 0.23 |  | 1.35 |  | 0.04 | [24 empty] | 207 | 450 | 497 | - | 51 | 812 |  |  | 157 |  | 0.14 |  | 609 | -0.06 | 0.17 | -0.43 | [8 empty] | 0.115 | 0.675 | 0.02 | 0 | 0 | 0 | 0 | 0 | 0 | 0 | 0 | 0 | 0 | 0 | 0
SAE | 254 | 950X |  | 0.23 |  | 1.35 |  | 0.04 | [24 empty] | 206 | 358 | - | - | - | 848 |  |  | - |  | 0.14 |  | 869 | -0.1 | 1.28 | -0.72 | [8 empty] | 0.115 | 0.675 | 0.02 | 0 | 0 | 0 | 0 | 0 | 0 | 0 | 0 | 0 | 0 | 0 | 0
SAE | 255 | 950X |  | 0.23 |  | 1.35 |  | 0.04 | [24 empty] | 194 | 347 | 428 | - | 69 | 826 |  |  | - |  | 0.14 |  | 704 | -0.08 | 0.52 | -0.64 | [8 empty] | 0.115 | 0.675 | 0.02 | 0 | 0 | 0 | 0 | 0 | 0 | 0 | 0 | 0 | 0 | 0 | 0
SAE | 256 | 950X |  | 0.23 |  | 1.35 |  | 0.04 | [24 empty] | 199 | 370 | 438 | - | 64 | 796 |  |  | - |  | 0.14 |  | 800 | -0.1 | 1.23 | -0.72 | [8 empty] | 0.115 | 0.675 | 0.02 | 0 | 0 | 0 | 0 | 0 | 0 | 0 | 0 | 0 | 0 | 0 | 0
SAE | 257 | 950X |  | 0.23 |  | 1.35 |  | 0.04 | [24 empty] | 207 | 361 | 441 | - | 73 | 726 |  |  | - |  | 0.13 |  | 732 | -0.09 | 1.38 | -0.7 | [8 empty] | 0.115 | 0.675 | 0.02 | 0 | 0 | 0 | 0 | 0 | 0 | 0 | 0 | 0 | 0 | 0 | 0
SAE | 258 | 950X |  | 0.23 |  | 1.35 |  | 0.04 | [24 empty] | 207 | 358 | 441 | - | 68 | 802 |  |  | - |  | 0.14 |  | 686 | -0.07 | 0.34 | -0.54 | [8 empty] | 0.115 | 0.675 | 0.02 | 0 | 0 | 0 | 0 | 0 | 0 | 0 | 0 | 0 | 0 | 0 | 0
SAE | 259 | 950X |  | 0.23 |  | 1.35 |  | 0.04 | [24 empty] | 196 | 362 | 441 | - | 68 | 768 |  |  | - |  | 0.13 |  | 742 | -0.09 | 0.7 | -0.65 | [8 empty] | 0.115 | 0.675 | 0.02 | 0 | 0 | 0 | 0 | 0 | 0 | 0 | 0 | 0 | 0 | 0 | 0
SAE | 260 | 950X |  | 0.23 |  | 1.35 |  | 0.04 | [24 empty] | 193 | 348 | 444 | - | 78 | 1685 |  |  | 120 |  | 0.3 |  | 1039 | -0.13 | 0.21 | -0.45 | [8 empty] | 0.115 | 0.675 | 0.02 | 0 | 0 | 0 | 0 | 0 | 0 | 0 | 0 | 0 | 0 | 0 | 0
SAE | 261 | 950X |  | 0.23 |  | 1.35 |  | 0.04 | [24 empty] | 207 | 382 | 447 | - | 67 | 839 |  |  | - |  | 0.13 |  | 923 | -0.1 | 2.32 | -0.75 | [8 empty] | 0.115 | 0.675 | 0.02 | 0 | 0 | 0 | 0 | 0 | 0 | 0 | 0 | 0 | 0 | 0 | 0
SAE | 262 | 950X |  | 0.23 |  | 1.35 |  | 0.04 | [24 empty] | 224 | 384 | 451 | - | 64 | 829 |  |  | - |  | 0.14 |  | 810 | -0.1 | 0.6 | -0.66 | [8 empty] | 0.115 | 0.675 | 0.02 | 0 | 0 | 0 | 0 | 0 | 0 | 0 | 0 | 0 | 0 | 0 | 0
SAE | 263 | 950X |  | 0.23 |  | 1.35 |  | 0.04 | [24 empty] | 198 | 369 | 455 | - | 69 | 861 |  |  | - |  | 0.14 |  | 843 | -0.1 | 0.95 | -0.69 | [8 empty] | 0.115 | 0.675 | 0.02 | 0 | 0 | 0 | 0 | 0 | 0 | 0 | 0 | 0 | 0 | 0 | 0
SAE | 264 | 950X |  | 0.23 |  | 1.35 |  | 0.04 | [24 empty] | 199 | 396 | 459 | - | 63 | 709 |  |  | - |  | 0.12 |  | 664 | -0.08 | 0.88 | -0.7 | [8 empty] | 0.115 | 0.675 | 0.02 | 0 | 0 | 0 | 0 | 0 | 0 | 0 | 0 | 0 | 0 | 0 | 0
SAE | 265 | 950X |  | 0.23 |  | 1.35 |  | 0.04 | [24 empty] | 207 | 374 | 460 | - | 64 | 661 |  |  | - |  | 0.1 |  | 589 | -0.06 | 0.34 | -0.56 | [8 empty] | 0.115 | 0.675 | 0.02 | 0 | 0 | 0 | 0 | 0 | 0 | 0 | 0 | 0 | 0 | 0 | 0
SAE | 266 | 950X |  | 0.23 |  | 1.35 |  | 0.04 | [24 empty] | 200 | 362 | 465 | - | 77 | 918 |  |  | - |  | 0.15 |  | 857 | -0.1 | 1.14 | -0.72 | [8 empty] | 0.115 | 0.675 | 0.02 | 0 | 0 | 0 | 0 | 0 | 0 | 0 | 0 | 0 | 0 | 0 | 0
SAE | 267 | 950X |  | 0.23 |  | 1.35 |  | 0.04 | [24 empty] | 207 | 427 | 473 | - | 76 | 1176 |  |  | - |  | 0.18 |  | 1383 | -0.14 | 3.09 | -0.81 | [8 empty] | 0.115 | 0.675 | 0.02 | 0 | 0 | 0 | 0 | 0 | 0 | 0 | 0 | 0 | 0 | 0 | 0
SAE | 268 | 950X |  | 0.23 |  | 1.35 |  | 0.04 | [24 empty] | 204 | 421 | 474 | - | 60 | 810 |  |  | - |  | 0.13 |  | 847 | -0.1 | 0.51 | -0.66 | [8 empty] | 0.115 | 0.675 | 0.02 | 0 | 0 | 0 | 0 | 0 | 0 | 0 | 0 | 0 | 0 | 0 | 0
SAE | 269 | 950X |  | 0.23 |  | 1.35 |  | 0.04 | [24 empty] | 198 | 380 | 476 | - | 69 | 835 |  |  | - |  | 0.14 |  | 897 | -0.1 | 0.7 | -0.62 | [8 empty] | 0.115 | 0.675 | 0.02 | 0 | 0 | 0 | 0 | 0 | 0 | 0 | 0 | 0 | 0 | 0 | 0
SAE | 270 | 950X |  | 0.23 |  | 1.35 |  | 0.04 | [24 empty] | 207 | 402 | 478 | - | 69 | 1121 |  |  | - |  | 0.17 |  | 999 | -0.1 | 0.56 | -0.62 | [8 empty] | 0.115 | 0.675 | 0.02 | 0 | 0 | 0 | 0 | 0 | 0 | 0 | 0 | 0 | 0 | 0 | 0
SAE | 271 | 950X |  | 0.23 |  | 1.35 |  | 0.04 | [24 empty] | 207 | 416 | 491 | - | 74 | 1102 |  |  | - |  | 0.15 |  | 1217 | -0.12 | 1.93 | -0.77 | [8 empty] | 0.115 | 0.675 | 0.02 | 0 | 0 | 0 | 0 | 0 | 0 | 0 | 0 | 0 | 0 | 0 | 0
SAE | 272 | 950X |  | 0.23 |  | 1.35 |  | 0.04 | [24 empty] | 206 | 439 | 496 | - | - | 575 |  |  | - |  | 0.08 |  | 574 | -0.06 | 1.63 | -0.77 | [8 empty] | 0.115 | 0.675 | 0.02 | 0 | 0 | 0 | 0 | 0 | 0 | 0 | 0 | 0 | 0 | 0 | 0
SAE | 273 | 950X |  | 0.23 |  | 1.35 |  | 0.04 | [24 empty] | 193 | 391 | 510 | - | 74 | 939 |  |  | 146 |  | 0.13 |  | 824 | -0.08 | 0.42 | -0.57 | [8 empty] | 0.115 | 0.675 | 0.02 | 0 | 0 | 0 | 0 | 0 | 0 | 0 | 0 | 0 | 0 | 0 | 0
SAE | 274 | 950X |  | 0.23 |  | 1.35 |  | 0.04 | [24 empty] | 188 | 335 | 531 | - | 71 | 1368 |  |  | 156 |  | 0.22 |  | 965 | -0.1 | 0.24 | -0.46 | [8 empty] | 0.115 | 0.675 | 0.02 | 0 | 0 | 0 | 0 | 0 | 0 | 0 | 0 | 0 | 0 | 0 | 0
SAE | 275 | 950X |  | 0.23 |  | 1.35 |  | 0.04 | [24 empty] | 217 | 434 | 565 | - | 67 | 1824 |  |  | 183 |  | 0.22 |  | 992 | -0.08 | 0.13 | -0.43 | [8 empty] | 0.115 | 0.675 | 0.02 | 0 | 0 | 0 | 0 | 0 | 0 | 0 | 0 | 0 | 0 | 0 | 0
SAE | 276 | 950X |  | 0.23 |  | 1.35 |  | 0.04 | [24 empty] | 191 | 458 | 584 | - | 72 | 868 |  |  | 167 |  | 0.09 |  | 876 | -0.06 | 1.09 | -0.68 | [8 empty] | 0.115 | 0.675 | 0.02 | 0 | 0 | 0 | 0 | 0 | 0 | 0 | 0 | 0 | 0 | 0 | 0
SAE | 277 | 950X |  | 0.23 |  | 1.35 |  | 0.04 | [24 empty] | 187 | 472 | 587 | - | 73 | 900 |  |  | 187 |  | 0.09 |  | 1083 | -0.08 | 6.12 | -0.92 | [8 empty] | 0.115 | 0.675 | 0.02 | 0 | 0 | 0 | 0 | 0 | 0 | 0 | 0 | 0 | 0 | 0 | 0
SAE | 278 | 960X |  | 0.2 |  | 1.45 |  | 0.04 | [24 empty] | 206 | 415 | 480 | - | - | 969 |  |  | - |  | 0.14 |  | 895 | -0.09 | 0.46 | -0.65 | [8 empty] | 0.1 | 0.725 | 0.02 | 0 | 0 | 0 | 0 | 0 | 0 | 0 | 0 | 0 | 0 | 0 | 0
SAE | 279 | 960X |  | 0.2 |  | 1.45 |  | 0.04 | [24 empty] | 182 | 358 | 506 | - | 60 | 1054 |  |  | - |  | 0.17 |  | 1069 | -0.11 | 1.22 | -0.64 | [8 empty] | 0.1 | 0.725 | 0.02 | 0 | 0 | 0 | 0 | 0 | 0 | 0 | 0 | 0 | 0 | 0 | 0
SAE | 280 | 980X |  | 0.26 |  | 1.65 |  | 0.04 | [24 empty] | 202 | 575 | 692 | - | 68 | 1547 |  |  | 167 |  | 0.18 |  | 1071 | -0.09 | 0.21 | -0.51 | [8 empty] | 0.13 | 0.825 | 0.02 | 0 | 0 | 0 | 0 | 0 | 0 | 0 | 0 | 0 | 0 | 0 | 0
SAE | 281 | 980X |  | 0.26 |  | 1.65 |  | 0.04 | [24 empty] | 194 | 578 | 695 | - | 68 | 1178 |  |  | 225 |  | 0.12 |  | 1046 | -0.08 | 6.81 | -1.01 | [8 empty] | 0.13 | 0.825 | 0.02 | 0 | 0 | 0 | 0 | 0 | 0 | 0 | 0 | 0 | 0 | 0 | 0
SAE | 282 | 980X |  | 0.26 |  | 1.65 |  | 0.04 | [24 empty] | 194 | 578 | 695 | - | 68 | 2658 |  |  | 225 |  | 0.25 |  | 1184 | -0.1 | 0.09 | -0.48 | [8 empty] | 0.13 | 0.825 | 0.02 | 0 | 0 | 0 | 0 | 0 | 0 | 0 | 0 | 0 | 0 | 0 | 0
SAE | 283 | 980X |  | 0.26 |  | 1.65 |  | 0.04 | [24 empty] | 206 | 503 | 585 | - | - | 1140 |  |  | - |  | 0.19 |  | 880 | -0.1 | 0.27 | -0.52 | [8 empty] | 0.13 | 0.825 | 0.02 | 0 | 0 | 0 | 0 | 0 | 0 | 0 | 0 | 0 | 0 | 0 | 0
SAE | 284 | 980X |  | 0.26 |  | 1.65 |  | 0.04 | [24 empty] | 206 | 557 | 616 | - | - | 1229 |  |  | - |  | 0.13 |  | 1355 | -0.12 | 2.22 | -0.88 | [8 empty] | 0.13 | 0.825 | 0.02 | 0 | 0 | 0 | 0 | 0 | 0 | 0 | 0 | 0 | 0 | 0 | 0
SAE | 285 | 980X |  | 0.26 |  | 1.65 |  | 0.04 | [24 empty] | 207 | 520 | 627 | - | 69 | 1053 |  |  | - |  | 0.13 |  | 1231 | -0.1 | 4.2 | -0.84 | [8 empty] | 0.13 | 0.825 | 0.02 | 0 | 0 | 0 | 0 | 0 | 0 | 0 | 0 | 0 | 0 | 0 | 0
SAE | 286 | 980X |  | 0.26 |  | 1.65 |  | 0.04 | [24 empty] | 207 | 584 | 634 | - | 60 | 1254 |  |  | - |  | 0.14 |  | 1382 | -0.11 | 1.98 | -0.82 | [8 empty] | 0.13 | 0.825 | 0.02 | 0 | 0 | 0 | 0 | 0 | 0 | 0 | 0 | 0 | 0 | 0 | 0
SAE | 287 | 980X |  | 0.26 |  | 1.65 |  | 0.04 | [24 empty] | 190 | 531 | 644 | - | 64 | 1984 |  |  | 157 |  | 0.24 |  | 991 | -0.09 | 0.06 | -0.38 | [8 empty] | 0.13 | 0.825 | 0.02 | 0 | 0 | 0 | 0 | 0 | 0 | 0 | 0 | 0 | 0 | 0 | 0
SAE | 288 | 980X |  | 0.26 |  | 1.65 |  | 0.04 | [24 empty] | 207 | 580 | 644 | - | 63 | 1175 |  |  | 157 |  | 0.12 |  | 1452 | -0.11 | 5.29 | -0.96 | [8 empty] | 0.13 | 0.825 | 0.02 | 0 | 0 | 0 | 0 | 0 | 0 | 0 | 0 | 0 | 0 | 0 | 0
SAE | 289 | 980X |  | 0.26 |  | 1.65 |  | 0.04 | [24 empty] | 296 | 579 | 652 | - | 75 | 1135 |  |  | - |  | 0.13 |  | 1146 | -0.09 | 1.1 | -0.72 | [8 empty] | 0.13 | 0.825 | 0.02 | 0 | 0 | 0 | 0 | 0 | 0 | 0 | 0 | 0 | 0 | 0 | 0
SAE | 290 | 980X |  | 0.26 |  | 1.65 |  | 0.04 | [24 empty] | 207 | 595 | 656 | - | 68 | 1395 |  |  | - |  | 0.15 |  | 1514 | -0.12 | 1.52 | -0.77 | [8 empty] | 0.13 | 0.825 | 0.02 | 0 | 0 | 0 | 0 | 0 | 0 | 0 | 0 | 0 | 0 | 0 | 0
SAE | 291 | 980X |  | 0.26 |  | 1.65 |  | 0.04 | [24 empty] | 207 | 581 | 664 | - | 64 | 1316 |  |  | 207 |  | 0.14 |  | 898 | -0.06 | 0.1 | -0.46 | [8 empty] | 0.13 | 0.825 | 0.02 | 0 | 0 | 0 | 0 | 0 | 0 | 0 | 0 | 0 | 0 | 0 | 0
SAE | 292 | 980X |  | 0.26 |  | 1.65 |  | 0.04 | [24 empty] | 197 | 584 | 691 | - | 72 | 1134 |  |  | 209 |  | 0.12 |  | 1167 | -0.09 | 1.31 | -0.72 | [8 empty] | 0.13 | 0.825 | 0.02 | 0 | 0 | 0 | 0 | 0 | 0 | 0 | 0 | 0 | 0 | 0 | 0
SAE | 293 | 980X |  | 0.26 |  | 1.65 |  | 0.04 | [24 empty] | 207 | 568 | 696 | - | 58 | 1428 |  |  | - |  | 0.13 |  | 1426 | -0.11 | 0.84 | -0.76 | [8 empty] | 0.13 | 0.825 | 0.02 | 0 | 0 | 0 | 0 | 0 | 0 | 0 | 0 | 0 | 0 | 0 | 0
SAE | 294 | 980X |  | 0.26 |  | 1.65 |  | 0.04 | [24 empty] | 191 | 553 | 717 | - | 69 | 998 |  |  |  |  | 0.08 |  | 1145 | -0.08 | 2.16 | -0.8 | [8 empty] | 0.13 | 0.825 | 0.02 | 0 | 0 | 0 | 0 | 0 | 0 | 0 | 0 | 0 | 0 | 0 | 0
SAE | 295 | SAE 450 XK |  | 0.3 |  | 0.7 |  | 0.04 |  | 0.045 |  | 0.8 | [20 empty] | 217.51 | 435 | 566 | - | 68 | 1381 |  |  | 183 |  | 0.176 |  | 875 | -0.063 | 0.594 | -0.613 | [8 empty] | 0.15 | 0.35 | 0.02 | 0.0225 | 0.4 | 0 | 0 | 0 | 0 | 0 | 0 | 0 | 0 | 0 | 0
SAE | 296 | SAE 1015 | 0.13 | 0.18 | 0.3 | 0.6 |  | 0.04 |  | 0.05 | [22 empty] | 196.793 | 263 | 392 | - | 55 | 824 |  |  | - |  | 0.193 |  | 807 | -0.117 | 0.415 | -0.528 | [8 empty] | 0.155 | 0.45 | 0.02 | 0.025 | 0 | 0 | 0 | 0 | 0 | 0 | 0 | 0 | 0 | 0 | 0
SAE | 297 | SAE 1045 (FORGED) | 0.43 | 0.5 | 0.6 | 0.9 |  | 0.04 |  | 0.05 | [22 empty] | 199.7 | 622 | 915 | - | 59 | 2407 |  |  | 260 |  | 0.226 |  | 2350 | -0.148 | 0.447 | -0.561 | [8 empty] | 0.465 | 0.75 | 0.02 | 0.025 | 0 | 0 | 0 | 0 | 0 | 0 | 0 | 0 | 0 | 0 | 0
SAE | 298 | SAE 1045 (FORGED) | 0.43 | 0.5 | 0.6 | 0.9 |  | 0.04 |  | 0.05 | [22 empty] | 199.7 | 622 | 915 | - | 59 | 1762 |  |  | 260 |  | 0.191 |  | 2022 | -0.151 | 0.517 | -0.631 | [8 empty] | 0.465 | 0.75 | 0.02 | 0.025 | 0 | 0 | 0 | 0 | 0 | 0 | 0 | 0 | 0 | 0 | 0
SAE | 299 | SAE 1045 (FORGED) | 0.43 | 0.5 | 0.6 | 0.9 |  | 0.04 |  | 0.05 | [22 empty] | 199.7 | 622 | 915 | - | 59 | 1186 |  |  | 260 |  | 0.132 |  | 4911 | -0.236 | 1441.7 | -1.442 | [8 empty] | 0.465 | 0.75 | 0.02 | 0.025 | 0 | 0 | 0 | 0 | 0 | 0 | 0 | 0 | 0 | 0 | 0
SAE | 300 | 1005 |  | 0.06 |  | 0.35 |  | 0.04 |  | 0.05 | [22 empty] | 207 | 225 | 321 | - | 73 | 1240 |  |  | - |  | 0.27 |  | 886 | -0.14 | 0.28 | -0.5 | [8 empty] | 0.03 | 0.175 | 0.02 | 0.025 | 0 | 0 | 0 | 0 | 0 | 0 | 0 | 0 | 0 | 0 | 0
SAE | 301 | 1005 |  | 0.06 |  | 0.35 |  | 0.04 |  | 0.05 | [22 empty] | 207 | 236 | 355 | - | 81 | 1064 |  |  | - |  | 0.24 |  | 878 | -0.13 | 0.46 | -0.54 | [8 empty] | 0.03 | 0.175 | 0.02 | 0.025 | 0 | 0 | 0 | 0 | 0 | 0 | 0 | 0 | 0 | 0 | 0
SAE | 302 | 1005 |  | 0.06 |  | 0.35 |  | 0.04 |  | 0.05 | [22 empty] | 207 | 266 | 358 | - | 70 | 709 |  |  | - |  | 0.2 |  | 536 | -0.09 | 0.24 | -0.46 | [8 empty] | 0.03 | 0.175 | 0.02 | 0.025 | 0 | 0 | 0 | 0 | 0 | 0 | 0 | 0 | 0 | 0 | 0
SAE | 303 | 1006 |  | 0.08 | 0.25 | 0.4 |  | 0.04 |  | 0.05 | [22 empty] | 207 | 248 | 318 | - | 73 | 1028 |  |  | 85 |  | 0.24 |  | 629 | -0.09 | 0.15 | -0.4 | [8 empty] | 0.04 | 0.325 | 0.02 | 0.025 | 0 | 0 | 0 | 0 | 0 | 0 | 0 | 0 | 0 | 0 | 0
SAE | 304 | 1006 |  | 0.08 | 0.25 | 0.4 |  | 0.04 |  | 0.05 | [22 empty] | 207 | 248 | 318 | - | 73 | 1352 |  |  | 85 |  | 0.28 |  | 802 | -0.12 | 0.48 | -0.52 | [8 empty] | 0.04 | 0.325 | 0.02 | 0.025 | 0 | 0 | 0 | 0 | 0 | 0 | 0 | 0 | 0 | 0 | 0
SAE | 305 | 1006 |  | 0.08 | 0.25 | 0.4 |  | 0.04 |  | 0.05 | [22 empty] | 207 | 248 | 318 | - | 73 | 813 |  |  | 85 |  | 0.21 |  | 756 | -0.13 | 1.22 | -0.67 | [8 empty] | 0.04 | 0.325 | 0.02 | 0.025 | 0 | 0 | 0 | 0 | 0 | 0 | 0 | 0 | 0 | 0 | 0
SAE | 306 | 1008 |  | 0.1 | 0.3 | 0.5 |  | 0.04 |  | 0.05 | [22 empty] | 209 | 253 | 363 | - | 77 | 1953 |  |  |  |  | 0.35 |  | 1297 | -0.18 | 0.93 | -0.59 | [8 empty] | 0.05 | 0.4 | 0.02 | 0.025 | 0 | 0 | 0 | 0 | 0 | 0 | 0 | 0 | 0 | 0 | 0
SAE | 307 | 1015 | 0.13 | 0.18 | 0.3 | 0.6 |  | 0.04 |  | 0.05 | [22 empty] | 206 | 227 | 415 | - | 68 | 1058 |  |  | 80 |  | 0.24 |  | 976 | -0.14 | 0.76 | -0.59 | [8 empty] | 0.155 | 0.45 | 0.02 | 0.025 | 0 | 0 | 0 | 0 | 0 | 0 | 0 | 0 | 0 | 0 | 0
SAE | 308 | 1018 | 0.15 | 0.2 | 0.6 | 0.9 |  | 0.04 |  | 0.05 | [22 empty] | 200 | 250 | 354 | - | - | 1259 |  |  | 106 |  | 0.27 |  | 782 | -0.11 | 0.19 | -0.41 | [8 empty] | 0.175 | 0.75 | 0.02 | 0.025 | 0 | 0 | 0 | 0 | 0 | 0 | 0 | 0 | 0 | 0 | 0
SAE | 309 | 1018 | 0.15 | 0.2 | 0.6 | 0.9 |  | 0.04 |  | 0.05 | [22 empty] | 207 | 290 | 496 | - | - | 640 |  |  | 118 |  | 0.25 |  | 391 | -0.09 | 0.13 | -0.35 | [8 empty] | 0.175 | 0.75 | 0.02 | 0.025 | 0 | 0 | 0 | 0 | 0 | 0 | 0 | 0 | 0 | 0 | 0
SAE | 310 | 1018 | 0.15 | 0.2 | 0.6 | 0.9 |  | 0.04 |  | 0.05 | [22 empty] | 207 | 572 | 696 | - | - | 862 |  |  | 209 |  | 0.24 |  | 423 | -0.07 | 0.07 | -0.3 | [8 empty] | 0.175 | 0.75 | 0.02 | 0.025 | 0 | 0 | 0 | 0 | 0 | 0 | 0 | 0 | 0 | 0 | 0
SAE | 311 | 1020 | 0.18 | 0.23 | 0.3 | 0.6 |  | 0.04 |  | 0.05 | [22 empty] | 186 | 254 | 392 | - | 64 | 1206 |  |  | 108 |  | 0.26 |  | 850 | -0.12 | 0.44 | -0.51 | [8 empty] | 0.205 | 0.45 | 0.02 | 0.025 | 0 | 0 | 0 | 0 | 0 | 0 | 0 | 0 | 0 | 0 | 0
SAE | 312 | 1020 | 0.18 | 0.23 | 0.3 | 0.6 |  | 0.04 |  | 0.05 | [22 empty] | 203 | 260 | 441 | - | 61 | 1221 |  |  | 107 |  | 0.24 |  | 895 | -0.11 | 0.29 | -0.47 | [8 empty] | 0.205 | 0.45 | 0.02 | 0.025 | 0 | 0 | 0 | 0 | 0 | 0 | 0 | 0 | 0 | 0 | 0
SAE | 313 | 1025 | 0.22 | 0.28 | 0.6 | 0.9 |  | 0.04 |  | 0.05 | [22 empty] | 204 | 306 | 547 | - | 62 | 1082 |  |  | - |  | 0.2 |  | 961 | -0.1 | 0.56 | -0.51 | [8 empty] | 0.25 | 0.75 | 0.02 | 0.025 | 0 | 0 | 0 | 0 | 0 | 0 | 0 | 0 | 0 | 0 | 0
SAE | 314 | 1025 | 0.22 | 0.28 | 0.6 | 0.9 |  | 0.04 |  | 0.05 | [22 empty] | 207 | 387 | 566 | - | 57 | 1178 |  |  | - |  | 0.19 |  | 953 | -0.09 | 0.34 | -0.5 | [8 empty] | 0.25 | 0.75 | 0.02 | 0.025 | 0 | 0 | 0 | 0 | 0 | 0 | 0 | 0 | 0 | 0 | 0
SAE | 315 | 1030 | 0.28 | 0.34 | 0.6 | 0.9 |  | 0.04 |  | 0.05 | [22 empty] | 206 | 289 | 454 | - | 59 | 1545 |  |  | 128 |  | 0.29 |  | 902 | -0.12 | 0.17 | -0.42 | [8 empty] | 0.31 | 0.75 | 0.02 | 0.025 | 0 | 0 | 0 | 0 | 0 | 0 | 0 | 0 | 0 | 0 | 0
SAE | 316 | 1030 | 0.28 | 0.34 | 0.6 | 0.9 |  | 0.04 |  | 0.05 | [22 empty] | 206 | 289 | 454 | - | 59 | 1278 |  |  | 128 |  | 0.27 |  | 568 | -0.09 | 0.03 | -0.29 | [8 empty] | 0.31 | 0.75 | 0.02 | 0.025 | 0 | 0 | 0 | 0 | 0 | 0 | 0 | 0 | 0 | 0 | 0
SAE | 317 | 1035 | 0.32 | 0.38 | 0.6 | 0.9 |  | 0.04 |  | 0.05 | [22 empty] | 196 | 250 | 476 | - | 56 | 1185 |  |  | - |  | 0.24 |  | 906 | -0.11 | 0.33 | -0.47 | [8 empty] | 0.35 | 0.75 | 0.02 | 0.025 | 0 | 0 | 0 | 0 | 0 | 0 | 0 | 0 | 0 | 0 | 0
SAE | 318 | 1035 | 0.32 | 0.38 | 0.6 | 0.9 |  | 0.04 |  | 0.05 | [22 empty] | 200 | 1395 | 1605 | - | 42 | 2269 |  |  | - |  | 0.13 |  | 3062 | -0.12 | 1.83 | -0.78 | [8 empty] | 0.35 | 0.75 | 0.02 | 0.025 | 0 | 0 | 0 | 0 | 0 | 0 | 0 | 0 | 0 | 0 | 0
SAE | 319 | 1035 | 0.32 | 0.38 | 0.6 | 0.9 |  | 0.04 |  | 0.05 | [22 empty] | 200 | 1514 | 2195 | - | 9 | 5684 |  |  | - |  | 0.23 |  | 3690 | -0.13 | 0.2 | -0.63 | [8 empty] | 0.35 | 0.75 | 0.02 | 0.025 | 0 | 0 | 0 | 0 | 0 | 0 | 0 | 0 | 0 | 0 | 0
SAE | 320 | 1045 | 0.43 | 0.5 | 0.7 | 1 |  | 0.04 |  | 0.05 | [22 empty] | 203 | 516 | 751 | - | 44 | 1178 |  |  | 225 |  | 0.17 |  | 960 | -0.08 | 0.5 | -0.52 | [8 empty] | 0.465 | 0.85 | 0.02 | 0.025 | 0 | 0 | 0 | 0 | 0 | 0 | 0 | 0 | 0 | 0 | 0
SAE | 321 | 1045 | 0.43 | 0.5 | 0.7 | 1 |  | 0.04 |  | 0.05 | [22 empty] | 216 | 327 | 671 | - | 44 | 1402 |  |  | - |  | 0.22 |  | 1099 | -0.11 | 0.52 | -0.54 | [8 empty] | 0.465 | 0.85 | 0.02 | 0.025 | 0 | 0 | 0 | 0 | 0 | 0 | 0 | 0 | 0 | 0 | 0
SAE | 322 | 1045 | 0.43 | 0.5 | 0.7 | 1 |  | 0.04 |  | 0.05 | [22 empty] | 202 | 1728 | 1956 | - | 38 | 4634 |  |  | 500 |  | 0.2 |  | 2888 | -0.09 | 0.23 | -0.56 | [8 empty] | 0.465 | 0.85 | 0.02 | 0.025 | 0 | 0 | 0 | 0 | 0 | 0 | 0 | 0 | 0 | 0 | 0
SAE | 323 | 1045 | 0.43 | 0.5 | 0.7 | 1 |  | 0.04 |  | 0.05 | [22 empty] | 199 | 1825 | 2067 | - | 2 | 4264 |  |  | - |  | 0.1 |  | 2416 | -0.07 | 0.002 | -0.47 | [8 empty] | 0.465 | 0.85 | 0.02 | 0.025 | 0 | 0 | 0 | 0 | 0 | 0 | 0 | 0 | 0 | 0 | 0
SAE | 324 | 1045 | 0.43 | 0.5 | 0.7 | 1 |  | 0.04 |  | 0.05 | [22 empty] | 206 | 1274 | 1343 | - | 59 | 1492 |  |  | 390 |  | 0.09 |  | 1408 | -0.07 | 1.51 | -0.85 | [8 empty] | 0.465 | 0.85 | 0.02 | 0.025 | 0 | 0 | 0 | 0 | 0 | 0 | 0 | 0 | 0 | 0 | 0
SAE | 325 | 1045 | 0.43 | 0.5 | 0.7 | 1 |  | 0.04 |  | 0.05 | [22 empty] | 206 | 1515 | 1584 | - | 55 | 1874 |  |  | 450 |  | 0.09 |  | 1686 | -0.06 | 0.97 | -0.83 | [8 empty] | 0.465 | 0.85 | 0.02 | 0.025 | 0 | 0 | 0 | 0 | 0 | 0 | 0 | 0 | 0 | 0 | 0
SAE | 326 | 1045 | 0.43 | 0.5 | 0.7 | 1 |  | 0.04 |  | 0.05 | [22 empty] | 206 | 1688 | 1825 | - | 51 | 2636 |  |  | 500 |  | 0.12 |  | 2165 | -0.08 | 0.22 | -0.66 | [8 empty] | 0.465 | 0.85 | 0.02 | 0.025 | 0 | 0 | 0 | 0 | 0 | 0 | 0 | 0 | 0 | 0 | 0
SAE | 327 | 1045 | 0.43 | 0.5 | 0.7 | 1 |  | 0.04 |  | 0.05 | [22 empty] | 206 | 1860 | 2239 | - | 41 | 3498 |  |  | 595 |  | 0.1 |  | 3047 | -0.1 | 0.13 | -0.79 | [8 empty] | 0.465 | 0.85 | 0.02 | 0.025 | 0 | 0 | 0 | 0 | 0 | 0 | 0 | 0 | 0 | 0 | 0
SAE | 328 | 1080 | 0.75 | 0.88 | 0.6 | 0.9 |  | 0.04 |  | 0.05 | [22 empty] | 204 | 978 | 1349 | - | 32 | 3177 |  |  | 421 |  | 0.21 |  | 2364 | -0.1 | 0.51 | -0.59 | [8 empty] | 0.815 | 0.75 | 0.02 | 0.025 | 0 | 0 | 0 | 0 | 0 | 0 | 0 | 0 | 0 | 0 | 0
SAE | 329 | 1080 | 0.75 | 0.88 | 0.6 | 0.9 |  | 0.04 |  | 0.05 | [22 empty] | 206 | 1118 | 1298 | - | 29 | 1820 |  |  |  |  | 0.13 |  | 1787 | -0.09 | 1 | -0.69 | [8 empty] | 0.815 | 0.75 | 0.02 | 0.025 | 0 | 0 | 0 | 0 | 0 | 0 | 0 | 0 | 0 | 0 | 0
SAE | 330 | 1080 | 0.75 | 0.88 | 0.6 | 0.9 |  | 0.04 |  | 0.05 | [22 empty] | 201 | 1260 | 1432 | - | 34 | 2284 |  |  |  |  | 0.16 |  | 1916 | -0.09 | 0.36 | -0.54 | [8 empty] | 0.815 | 0.75 | 0.02 | 0.025 | 0 | 0 | 0 | 0 | 0 | 0 | 0 | 0 | 0 | 0 | 0
SAE | 331 | 10B21 | 0.18 | 0.23 | 0.6 | 0.9 |  | 0.04 |  | 0.05 | [12 empty] | 0.0005 | 0.003 | [8 empty] | 186 | 293 | 503 | - | 68 | 955 |  |  | - |  | 0.19 |  | 767 | -0.09 | 0.51 | -0.51 | [8 empty] | 0.205 | 0.75 | 0.02 | 0.025 | 0 | 0 | 0 | 0 | 0 | 0 | 0.00175 | 0 | 0 | 0 | 0
SAE | 332 | 10B21 | 0.18 | 0.23 | 0.6 | 0.9 |  | 0.04 |  | 0.05 | [12 empty] | 0.0005 | 0.003 | [8 empty] | 200 | 742 | 814 | - | 69 | 876 |  |  | 243 |  | 0.08 |  | 833 | -0.05 | 1.42 | -0.74 | [8 empty] | 0.205 | 0.75 | 0.02 | 0.025 | 0 | 0 | 0 | 0 | 0 | 0 | 0.00175 | 0 | 0 | 0 | 0
SAE | 333 | 10B21 | 0.18 | 0.23 | 0.6 | 0.9 |  | 0.04 |  | 0.05 | [12 empty] | 0.0005 | 0.003 | [8 empty] | 205 | 742 | 814 | - | 69 | 877 |  |  | 242 |  | 0.08 |  | 860 | -0.05 | 1.42 | -0.74 | [8 empty] | 0.205 | 0.75 | 0.02 | 0.025 | 0 | 0 | 0 | 0 | 0 | 0 | 0.00175 | 0 | 0 | 0 | 0
SAE | 334 | 10B21 | 0.18 | 0.23 | 0.6 | 0.9 |  | 0.04 |  | 0.05 | [12 empty] | 0.0005 | 0.003 | [8 empty] | 197 | 999 | 1048 | - | 67 | 989 |  |  | 318 |  | 0.06 |  | 1209 | -0.06 | 4.33 | -0.85 | [8 empty] | 0.205 | 0.75 | 0.02 | 0.025 | 0 | 0 | 0 | 0 | 0 | 0 | 0.00175 | 0 | 0 | 0 | 0
SAE | 335 | 10B21 | 0.18 | 0.23 | 0.6 | 0.9 |  | 0.04 |  | 0.05 | [12 empty] | 0.0005 | 0.003 | [8 empty] | 198 | 999 | 1048 | - | 67 | 990 |  |  | 318 |  | 0.06 |  | 1036 | -0.04 | 4.33 | -0.85 | [8 empty] | 0.205 | 0.75 | 0.02 | 0.025 | 0 | 0 | 0 | 0 | 0 | 0 | 0.00175 | 0 | 0 | 0 | 0
SAE | 336 | 10B21 | 0.18 | 0.23 | 0.6 | 0.9 |  | 0.04 |  | 0.05 | [12 empty] | 0.0005 | 0.003 | [8 empty] | 205 | 1172 | 1240 | - | 64 | 1315 |  |  | 362 |  | 0.09 |  | 1242 | -0.05 | 1.47 | -0.7 | [8 empty] | 0.205 | 0.75 | 0.02 | 0.025 | 0 | 0 | 0 | 0 | 0 | 0 | 0.00175 | 0 | 0 | 0 | 0
SAE | 337 | 10B21 | 0.18 | 0.23 | 0.6 | 0.9 |  | 0.04 |  | 0.05 | [12 empty] | 0.0005 | 0.003 | [8 empty] | 204 | 1172 | 1241 | - | 64 | 1281 |  |  | 363 |  | 0.08 |  | 2924 | -0.15 | 1.88 | -0.73 | [8 empty] | 0.205 | 0.75 | 0.02 | 0.025 | 0 | 0 | 0 | 0 | 0 | 0 | 0.00175 | 0 | 0 | 0 | 0
SAE | 338 | 10B22 | 0.18 | 0.23 | 0.7 | 1 |  | 0.04 |  | 0.05 | [12 empty] | 0.0005 | 0.003 | [8 empty] | 203 | 806 | 833 | - | - | 911 |  |  | 255 |  | 0.08 |  | 830 | -0.04 | 2.11 | -0.75 | [8 empty] | 0.205 | 0.85 | 0.02 | 0.025 | 0 | 0 | 0 | 0 | 0 | 0 | 0.00175 | 0 | 0 | 0 | 0
SAE | 339 | 10B22 | 0.18 | 0.23 | 0.7 | 1 |  | 0.04 |  | 0.05 | [12 empty] | 0.0005 | 0.003 | [8 empty] | 203 | 806 | 833 | - | - | 1098 |  |  | 255 |  | 0.12 |  | 970 | -0.07 | 2.59 | -0.76 | [8 empty] | 0.205 | 0.85 | 0.02 | 0.025 | 0 | 0 | 0 | 0 | 0 | 0 | 0.00175 | 0 | 0 | 0 | 0
SAE | 340 | 10B30 | 0.28 | 0.34 | 0.6 | 0.9 |  | 0.04 |  | 0.05 | [12 empty] | 0.0005 | 0.003 | [8 empty] | 195 | 1140 | 1240 | - | 63 | 1392 |  |  | 362 |  | 0.1 |  | 1287 | -0.05 | 1.5 | -0.7 | [8 empty] | 0.31 | 0.75 | 0.02 | 0.025 | 0 | 0 | 0 | 0 | 0 | 0 | 0.00175 | 0 | 0 | 0 | 0
SAE | 341 | 10B30 | 0.28 | 0.34 | 0.6 | 0.9 |  | 0.04 |  | 0.05 | [12 empty] | 0.0005 | 0.003 | [8 empty] | 195 | 1140 | 1240 | - | 63 | 1396 |  |  | 362 |  | 0.1 |  | 1289 | -0.05 | 1.5 | -0.7 | [8 empty] | 0.31 | 0.75 | 0.02 | 0.025 | 0 | 0 | 0 | 0 | 0 | 0 | 0.00175 | 0 | 0 | 0 | 0
SAE | 342 | 1522 | 0.18 | 0.24 | 1.1 | 1.4 |  | 0.04 |  | 0.05 | [22 empty] | 200 | 902 | 1005 | - | 49 | 2118 |  |  | 289 |  | 0.2 |  | 1253 | -0.08 | 0.07 | -0.36 | [8 empty] | 0.21 | 1.25 | 0.02 | 0.025 | 0 | 0 | 0 | 0 | 0 | 0 | 0 | 0 | 0 | 0 | 0
SAE | 343 | 1522 | 0.18 | 0.24 | 1.1 | 1.4 |  | 0.04 |  | 0.05 | [22 empty] | 200 | 1005 | 1088 | - | 61 | 2278 |  |  | 304 |  | 0.19 |  | 1464 | -0.08 | 0.28 | -0.51 | [8 empty] | 0.21 | 1.25 | 0.02 | 0.025 | 0 | 0 | 0 | 0 | 0 | 0 | 0 | 0 | 0 | 0 | 0
SAE | 344 | 1541 | 0.36 | 0.44 | 1.35 | 1.65 |  | 0.04 |  | 0.05 | [22 empty] | 209 | 1096 | 1200 | - | 54 | 1613 |  |  | 362 |  | 0.12 |  | 2980 | -0.15 | 0.68 | -0.61 | [8 empty] | 0.4 | 1.5 | 0.02 | 0.025 | 0 | 0 | 0 | 0 | 0 | 0 | 0 | 0 | 0 | 0 | 0
ASTM | 345 | 1561 | 0.55 | 0.65 | 0.75 | 1.05 |  | 0.04 |  | 0.05 | [22 empty] | 197 | 447 | 836 | - | 29 | 1448 |  |  | 234 |  | 0.19 |  | 1278 | -0.11 | 0.53 | -0.54 | [8 empty] | 0.6 | 0.9 | 0.02 | 0.025 | 0 | 0 | 0 | 0 | 0 | 0 | 0 | 0 | 0 | 0 | 0
SAE | 346 | 15B27 | 0.22 | 0.29 | 1.2 | 1.5 |  | 0.04 |  | 0.05 | [12 empty] | 0.0005 | 0.003 | [8 empty] | 198 | 854 | 916 | - | 66 | 857 |  |  | 264 |  | 0.05 |  | 909 | -0.05 | 2.17 | -0.82 | [8 empty] | 0.255 | 1.35 | 0.02 | 0.025 | 0 | 0 | 0 | 0 | 0 | 0 | 0.00175 | 0 | 0 | 0 | 0
SAE | 347 | 15B27 | 0.22 | 0.29 | 1.2 | 1.5 |  | 0.04 |  | 0.05 | [12 empty] | 0.0005 | 0.003 | [8 empty] | 199 | 1005 | 1054 | - | 67 | 1030 |  |  | 319 |  | 0.06 |  | 1172 | -0.06 | 8.4 | -1 | [8 empty] | 0.255 | 1.35 | 0.02 | 0.025 | 0 | 0 | 0 | 0 | 0 | 0 | 0.00175 | 0 | 0 | 0 | 0
SAE | 348 | 15B35 | 0.31 | 0.39 | 1 | 1.5 |  | 0.04 |  | 0.05 | 0.15 | 0.3 | [10 empty] | 0.0005 | 0.003 | [8 empty] | 204 | 1454 | 2073 | - | 41 | 7795 |  |  | - |  | 0.23 |  | 4541 | -0.13 | 0.41 | -0.78 | [8 empty] | 0.35 | 1.25 | 0.02 | 0.025 | 0.225 | 0 | 0 | 0 | 0 | 0 | 0.00175 | 0 | 0 | 0 | 0
SAE | 349 | 15B35 | 0.31 | 0.39 | 1 | 1.5 |  | 0.04 |  | 0.05 | 0.15 | 0.3 | [10 empty] | 0.0005 | 0.003 | [8 empty] | 200 | 1431 | 1679 | - | 52 | 1962 |  |  | - |  | 0.08 |  | 3304 | -0.12 | 3.53 | -0.89 | [8 empty] | 0.35 | 1.25 | 0.02 | 0.025 | 0.225 | 0 | 0 | 0 | 0 | 0 | 0.00175 | 0 | 0 | 0 | 0
DIN | 371 | ST 37 |  | 0.2 |  |  |  | 0.08 |  | 0.05 | [22 empty] | 214 | 295 | 435 | - | 64 | 988 |  | - |  |  | 0.207 |  | 895 | -0.111 | 0.7051 | -0.569 | [8 empty] | 0.1 | 0 | 0.04 | 0.025 | 0 | 0 | 0 | 0 | 0 | 0 | 0 | 0 | 0 | 0 | 0
DIN | 372 | ST 37 |  | 0.2 |  |  |  | 0.08 |  | 0.05 | [22 empty] | 214 | 310 | 435 | - | 64 | 1170 |  | - |  |  | 0.239 |  | 929 | -0.117 | 0.3908 | -0.495 | [8 empty] | 0.1 | 0 | 0.04 | 0.025 | 0 | 0 | 0 | 0 | 0 | 0 | 0 | 0 | 0 | 0 | 0
DIN | 373 | ST 37-3 |  | 0.19 |  | 1.7 |  | 0.05 |  | 0.05 |  | 0.6 | [20 empty] | 210 | 297 | - | - | - | 999 |  | - |  |  | 0.201 |  | 437 | -0.053 | 0.02 | -0.287 | [8 empty] | 0.095 | 0.85 | 0.025 | 0.025 | 0.3 | 0 | 0 | 0 | 0 | 0 | 0 | 0 | 0 | 0 | 0
DIN | 374 | ST 52-3 |  | 0.23 |  | 1.7 |  | 0.05 |  | 0.06 |  | 0.6 | [20 empty] | 210 | 400 | 597 | - | 63 | 1228 |  | - |  |  | 0.185 |  | 1193 | -0.11 | 0.6601 | -0.553 | [8 empty] | 0.115 | 0.85 | 0.025 | 0.03 | 0.3 | 0 | 0 | 0 | 0 | 0 | 0 | 0 | 0 | 0 | 0
DIN | 375 | ST 52-3 |  | 0.23 |  | 1.7 |  | 0.05 |  | 0.06 |  | 0.6 | [20 empty] | 210 | 400 | 597 | - | 63 | 1337 |  | - |  |  | 0.207 |  | 1293 | -0.115 | 0.4954 | -0.515 | [8 empty] | 0.115 | 0.85 | 0.025 | 0.03 | 0.3 | 0 | 0 | 0 | 0 | 0 | 0 | 0 | 0 | 0 | 0
DIN | 376 | ST 52-3 |  | 0.23 |  | 1.7 |  | 0.05 |  | 0.06 |  | 0.6 | [20 empty] | 210 | 378 | - | - | - | 871 |  | - |  |  | 0.139 |  | 733 | -0.078 | 0.305 | -0.569 | [8 empty] | 0.115 | 0.85 | 0.025 | 0.03 | 0.3 | 0 | 0 | 0 | 0 | 0 | 0 | 0 | 0 | 0 | 0
DIN | 377 | ST 52-3 |  | 0.23 |  | 1.7 |  | 0.05 |  | 0.06 |  | 0.6 | [20 empty] | 210 | 438 | - | - | - | 679 |  | - |  |  | 0.1 |  | 573 | -0.07 | 0.141 | -0.669 | [8 empty] | 0.115 | 0.85 | 0.025 | 0.03 | 0.3 | 0 | 0 | 0 | 0 | 0 | 0 | 0 | 0 | 0 | 0
DIN | 378 | ST 52-3 |  | 0.23 |  | 1.7 |  | 0.05 |  | 0.06 |  | 0.6 | [20 empty] | 210 | 385 | - | - | - | 653 |  | - |  |  | 0.1 |  | 448 | -0.065 | 0.009 | -0.496 | [8 empty] | 0.115 | 0.85 | 0.025 | 0.03 | 0.3 | 0 | 0 | 0 | 0 | 0 | 0 | 0 | 0 | 0 | 0
DIN | 379 | ST 52-3 |  | 0.23 |  | 1.7 |  | 0.05 |  | 0.06 |  | 0.6 | [20 empty] | 210 | 346 | - | - | - | 688 |  | - |  |  | 0.125 |  | 389 | -0.062 | 0.008 | -0.446 | [8 empty] | 0.115 | 0.85 | 0.025 | 0.03 | 0.3 | 0 | 0 | 0 | 0 | 0 | 0 | 0 | 0 | 0 | 0
DIN | 380 | ST 52-3 |  | 0.23 |  | 1.7 |  | 0.05 |  | 0.06 |  | 0.6 | [20 empty] | 210 | 306 | - | - | - | 400 |  | - |  |  | 0.064 |  | 318 | -0.051 | 0.006 | -0.559 | [8 empty] | 0.115 | 0.85 | 0.025 | 0.03 | 0.3 | 0 | 0 | 0 | 0 | 0 | 0 | 0 | 0 | 0 | 0
DIN | 381 | CK10 | 0.07 | 0.13 | 0.3 | 0.6 |  | 0.035 |  | 0.035 |  | 0.4 | [20 empty] | 210 | 235 | 377 | 28 | - | 505 |  | - |  |  | 0.098 |  | 1245 | -0.141 | 14.078 | -0.839 | [8 empty] | 0.1 | 0.45 | 0.0175 | 0.0175 | 0.2 | 0 | 0 | 0 | 0 | 0 | 0 | 0 | 0 | 0 | 0
DIN | 382 | CK10 | 0.07 | 0.13 | 0.3 | 0.6 |  | 0.035 |  | 0.035 |  | 0.4 | [20 empty] | 210 | 185 | 340 | 32 | - | 448 |  | - |  |  | 0.087 |  | 599 | -0.083 | 30.752 | -0.963 | [8 empty] | 0.1 | 0.45 | 0.0175 | 0.0175 | 0.2 | 0 | 0 | 0 | 0 | 0 | 0 | 0 | 0 | 0 | 0
DIN | 383 | CK15 | 0.12 | 0.18 | 0.3 | 0.6 |  | 0.035 |  | 0.035 |  | 0.4 | [20 empty] | 210 | 240 | 379 | 53 | 58 | 607 |  | 108 |  |  | 0.135 |  | 657 | -0.086 | 1.403 | -0.622 | [8 empty] | 0.15 | 0.45 | 0.0175 | 0.0175 | 0.2 | 0 | 0 | 0 | 0 | 0 | 0 | 0 | 0 | 0 | 0
DIN | 384 | CK15 | 0.12 | 0.18 | 0.3 | 0.6 |  | 0.035 |  | 0.035 |  | 0.4 | [20 empty] | 210 | 259 | 410 | 44 | 61 | 343 |  | 108 |  |  | 0.048 |  | 465 | -0.054 | 0.265 | -0.475 | [8 empty] | 0.15 | 0.45 | 0.0175 | 0.0175 | 0.2 | 0 | 0 | 0 | 0 | 0 | 0 | 0 | 0 | 0 | 0
DIN | 385 | CK15 | 0.12 | 0.18 | 0.3 | 0.6 |  | 0.035 |  | 0.035 |  | 0.4 | [20 empty] | 210 | 316 | 404 | 6 | 4 | 954 |  | 287 |  |  | 0.161 |  | 580 | -0.057 | 0.0387 | -0.339 | [8 empty] | 0.15 | 0.45 | 0.0175 | 0.0175 | 0.2 | 0 | 0 | 0 | 0 | 0 | 0 | 0 | 0 | 0 | 0
DIN | 386 | CK22 | 0.17 | 0.24 | 0.3 | 0.6 |  | 0.035 |  | 0.03 |  | 0.4 | [20 empty] | 210 | 260 | 463 | 21 | - | 613 |  | - |  |  | 0.127 |  | 700 | -0.089 | 2.489 | -0.69 | [8 empty] | 0.205 | 0.45 | 0.0175 | 0.015 | 0.2 | 0 | 0 | 0 | 0 | 0 | 0 | 0 | 0 | 0 | 0
JIS | 387 | S 25 C | 0.22 | 0.28 | 0.3 | 0.6 |  | 0.03 |  | 0.035 | 0.15 | 0.35 |  | 0.2 |  | 0.2 |  |  |  | 0.3 | [12 empty] | 210 | 346 | 507 | 37 | 63 | 1345 |  | 142 |  |  | 0.252 |  | 959 | -0.114 | 0.265 | -0.453 | [8 empty] | 0.25 | 0.45 | 0.015 | 0.0175 | 0.25 | 0.1 | 0.1 | 0 | 0.15 | 0 | 0 | 0 | 0 | 0 | 0
JIS | 388 | S 25 C | 0.22 | 0.28 | 0.3 | 0.6 |  | 0.03 |  | 0.035 | 0.15 | 0.35 |  | 0.2 |  | 0.2 |  |  |  | 0.3 | [12 empty] | 210 | 307 | 464 | 41 | 65 | 1111 |  | 130 |  |  | 0.223 |  | 965 | -0.117 | 0.53 | -0.525 | [8 empty] | 0.25 | 0.45 | 0.015 | 0.0175 | 0.25 | 0.1 | 0.1 | 0 | 0.15 | 0 | 0 | 0 | 0 | 0 | 0
JIS | 389 | S 25 C | 0.22 | 0.28 | 0.3 | 0.6 |  | 0.03 |  | 0.035 | 0.15 | 0.35 |  | 0.2 |  | 0.2 |  |  |  | 0.3 | [12 empty] | 210 | 366 | 527 | 36 | 60 | 1217 |  | 149 |  |  | 0.224 |  | 925 | -0.105 | 0.298 | -0.472 | [8 empty] | 0.25 | 0.45 | 0.015 | 0.0175 | 0.25 | 0.1 | 0.1 | 0 | 0.15 | 0 | 0 | 0 | 0 | 0 | 0
JIS | 390 | S 35 C | 0.32 | 0.38 | 0.6 | 0.9 |  | 0.03 |  | 0.035 | 0.15 | 0.35 |  | 0.2 |  | 0.2 |  |  |  | 0.3 | [12 empty] | 210 | 414 | 617 | 32 | 58 | 1355 |  | 175 |  |  | 0.229 |  | 1050 | -0.107 | 0.329 | -0.469 | [8 empty] | 0.35 | 0.75 | 0.015 | 0.0175 | 0.25 | 0.1 | 0.1 | 0 | 0.15 | 0 | 0 | 0 | 0 | 0 | 0
JIS | 391 | S 35 C | 0.32 | 0.38 | 0.6 | 0.9 |  | 0.03 |  | 0.035 | 0.15 | 0.35 |  | 0.2 |  | 0.2 |  |  |  | 0.3 | [12 empty] | 210 | 394 | 593 | 34 | 62 | 1460 |  | 174 |  |  | 0.238 |  | 1226 | -0.121 | 0.503 | -0.512 | [8 empty] | 0.35 | 0.75 | 0.015 | 0.0175 | 0.25 | 0.1 | 0.1 | 0 | 0.15 | 0 | 0 | 0 | 0 | 0 | 0
JIS | 392 | S 35 C | 0.32 | 0.38 | 0.6 | 0.9 |  | 0.03 |  | 0.035 | 0.15 | 0.35 |  | 0.2 |  | 0.2 |  |  |  | 0.3 | [12 empty] | 210 | 396 | 565 | 36 | 63 | 1534 |  | 176 |  |  | 0.254 |  | 1173 | -0.119 | 0.349 | -0.47 | [8 empty] | 0.35 | 0.75 | 0.015 | 0.0175 | 0.25 | 0.1 | 0.1 | 0 | 0.15 | 0 | 0 | 0 | 0 | 0 | 0
JIS | 393 | S 35 C | 0.32 | 0.38 | 0.6 | 0.9 |  | 0.03 |  | 0.035 | 0.15 | 0.35 |  | 0.2 |  | 0.2 |  |  |  | 0.3 | [12 empty] | 210 | 587 | 780 | 24 | 67 | 1106 |  | 242 |  |  | 0.14 |  | 1100 | -0.087 | 0.941 | -0.619 | [8 empty] | 0.35 | 0.75 | 0.015 | 0.0175 | 0.25 | 0.1 | 0.1 | 0 | 0.15 | 0 | 0 | 0 | 0 | 0 | 0
JIS | 394 | S 35 C | 0.32 | 0.38 | 0.6 | 0.9 |  | 0.03 |  | 0.035 | 0.15 | 0.35 |  | 0.2 |  | 0.2 |  |  |  | 0.3 | [12 empty] | 210 | 480 | 656 | 28 | 74 | 1033 |  | 222 |  |  | 0.156 |  | 1019 | -0.092 | 0.947 | -0.595 | [8 empty] | 0.35 | 0.75 | 0.015 | 0.0175 | 0.25 | 0.1 | 0.1 | 0 | 0.15 | 0 | 0 | 0 | 0 | 0 | 0
JIS | 395 | S 35 C | 0.32 | 0.38 | 0.6 | 0.9 |  | 0.03 |  | 0.035 | 0.15 | 0.35 |  | 0.2 |  | 0.2 |  |  |  | 0.3 | [12 empty] | 210 | 596 | 733 | 23 | 71 | 1027 |  | 245 |  |  | 0.134 |  | 880 | -0.068 | 0.321 | -0.513 | [8 empty] | 0.35 | 0.75 | 0.015 | 0.0175 | 0.25 | 0.1 | 0.1 | 0 | 0.15 | 0 | 0 | 0 | 0 | 0 | 0
JIS | 396 | S 35 C | 0.32 | 0.38 | 0.6 | 0.9 |  | 0.03 |  | 0.035 | 0.15 | 0.35 |  | 0.2 |  | 0.2 |  |  |  | 0.3 | [12 empty] | 210 | 542 | 730 | 25 | 68 | 1087 |  | 222 |  |  | 0.149 |  | 1004 | -0.085 | 0.584 | -0.568 | [8 empty] | 0.35 | 0.75 | 0.015 | 0.0175 | 0.25 | 0.1 | 0.1 | 0 | 0.15 | 0 | 0 | 0 | 0 | 0 | 0
JIS | 397 | S 35 C | 0.32 | 0.38 | 0.6 | 0.9 |  | 0.03 |  | 0.035 | 0.15 | 0.35 |  | 0.2 |  | 0.2 |  |  |  | 0.3 | [12 empty] | 210 | 513 | 669 | 29 | 70 | 1081 |  | 211 |  |  | 0.165 |  | 845 | -0.075 | 0.235 | -0.46 | [8 empty] | 0.35 | 0.75 | 0.015 | 0.0175 | 0.25 | 0.1 | 0.1 | 0 | 0.15 | 0 | 0 | 0 | 0 | 0 | 0
DIN | 398 | CK45 | 0.42 | 0.5 | 0.5 | 0.8 |  | 0.035 |  | 0.03 |  | 0.4 | [20 empty] | 210 | 415 | 680 | 19 | - | 808 |  | - |  |  | 0.135 |  | 2621 | -0.21 | 46593 | -0.753 | [8 empty] | 0.46 | 0.65 | 0.0175 | 0.015 | 0.2 | 0 | 0 | 0 | 0 | 0 | 0 | 0 | 0 | 0 | 0
DIN | 399 | CK45 | 0.42 | 0.5 | 0.5 | 0.8 |  | 0.035 |  | 0.03 |  | 0.4 | [20 empty] | 210 | 415 | 680 | 19 | - | 932 |  | - |  |  | 0.151 |  | 1199 | -0.117 | 5 | -0.77 | [8 empty] | 0.46 | 0.65 | 0.0175 | 0.015 | 0.2 | 0 | 0 | 0 | 0 | 0 | 0 | 0 | 0 | 0 | 0
DIN | 400 | CK45 | 0.42 | 0.5 | 0.5 | 0.8 |  | 0.035 |  | 0.03 |  | 0.4 | [20 empty] | 210 | 275 | - | - | - | 621 |  | - |  |  | 0.11 |  | 1037 | -0.124 | 83.96 | -1.102 | [8 empty] | 0.46 | 0.65 | 0.0175 | 0.015 | 0.2 | 0 | 0 | 0 | 0 | 0 | 0 | 0 | 0 | 0 | 0
DIN | 401 | CK45 | 0.42 | 0.5 | 0.5 | 0.8 |  | 0.035 |  | 0.03 |  | 0.4 | [20 empty] | 210 | 415 | 680 | 19 | - | 758 |  | - |  |  | 0.125 |  | 1243 | -0.129 | 45.6 | -1.02 | [8 empty] | 0.46 | 0.65 | 0.0175 | 0.015 | 0.2 | 0 | 0 | 0 | 0 | 0 | 0 | 0 | 0 | 0 | 0
DIN | 402 | CK45 | 0.42 | 0.5 | 0.5 | 0.8 |  | 0.035 |  | 0.03 |  | 0.4 | [20 empty] | 210 | 415 | 680 | 19 | - | 945 |  | - |  |  | 0.163 |  | 2581 | -0.202 | 396.6 | -1.222 | [8 empty] | 0.46 | 0.65 | 0.0175 | 0.015 | 0.2 | 0 | 0 | 0 | 0 | 0 | 0 | 0 | 0 | 0 | 0
DIN | 403 | CK45 | 0.42 | 0.5 | 0.5 | 0.8 |  | 0.035 |  | 0.03 |  | 0.4 | [20 empty] | 210 | 345 | - | - | - | 933 |  | - |  |  | 0.175 |  | 1122 | -0.124 | 2.937 | -0.714 | [8 empty] | 0.46 | 0.65 | 0.0175 | 0.015 | 0.2 | 0 | 0 | 0 | 0 | 0 | 0 | 0 | 0 | 0 | 0
DIN | 404 | CK45 | 0.42 | 0.5 | 0.5 | 0.8 |  | 0.035 |  | 0.03 |  | 0.4 | [20 empty] | 210 | 457 | 678 | - | - | 599 |  | 207 |  |  | 0.093 |  | 519 | -0.044 | 0.124 | -0.424 | [8 empty] | 0.46 | 0.65 | 0.0175 | 0.015 | 0.2 | 0 | 0 | 0 | 0 | 0 | 0 | 0 | 0 | 0 | 0
DIN | 405 | CK45 | 0.42 | 0.5 | 0.5 | 0.8 |  | 0.035 |  | 0.03 |  | 0.4 | [20 empty] | 206 | 540 | 790 | 23 | 60 | 980 |  |  |  |  | 0.115 |  | 987 | -0.083 | 0.994 | -0.715 | [8 empty] | 0.46 | 0.65 | 0.0175 | 0.015 | 0.2 | 0 | 0 | 0 | 0 | 0 | 0 | 0 | 0 | 0 | 0
DIN | 406 | CK45 | 0.42 | 0.5 | 0.5 | 0.8 |  | 0.035 |  | 0.03 |  | 0.4 | [20 empty] | 210 | 396 | 705 | - | 49 | 780 |  | 246 |  |  | 0.121 |  | 695 | -0.062 | 0.132 | -0.419 | [8 empty] | 0.46 | 0.65 | 0.0175 | 0.015 | 0.2 | 0 | 0 | 0 | 0 | 0 | 0 | 0 | 0 | 0 | 0
DIN | 407 | CK45 | 0.42 | 0.5 | 0.5 | 0.8 |  | 0.035 |  | 0.03 |  | 0.4 | [20 empty] | 210 | 468 | 700 | - | 6 | 514 |  | 333 |  |  | 0.049 |  | 474 | -0.023 | 0.049 | -0.358 | [8 empty] | 0.46 | 0.65 | 0.0175 | 0.015 | 0.2 | 0 | 0 | 0 | 0 | 0 | 0 | 0 | 0 | 0 | 0
BDS | 408 | 09 G 2 |  | 0.15 | 1.3 | 1.9 |  | 0.04 |  | 0.045 | 0.12 | 0.42 |  | 0.3 |  | 0.35 |  |  |  | 0.3 | [12 empty] | 198 | 340 | 512 | 34 | 70 | 680 |  | - |  |  | 0.122 |  | 596 | -0.063 | 0.306 | -0.507 | [8 empty] | 0.075 | 1.6 | 0.02 | 0.0225 | 0.27 | 0.15 | 0.175 | 0 | 0.15 | 0 | 0 | 0 | 0 | 0 | 0
DIN | 409 | ST 44-2 |  | 0.25 |  | 1.7 |  | 0.06 |  | 0.06 |  | 0.6 | [15 empty] | 0.01 |  |  |  |  | 204.4 | - | - | - | - | 497 |  | - |  |  | 0.137 |  | 499 | -0.083 | 0.75 | -0.584 | [8 empty] | 0.125 | 0.85 | 0.03 | 0.03 | 0.3 | 0 | 0 | 0 | 0 | 0 | 0 | 0 | 0.005 | 0 | 0
JIS | 410 | SB 46 (ST46) |  | 0.3 |  | 0.9 |  | 0.035 |  | 0.04 | 0.15 | 0.3 | [20 empty] | 210 | 310 | 500 | 30 | 64 | 1118 |  | - |  |  | 0.218 |  | 1000 | -0.118 | 0.619 | -0.546 | [8 empty] | 0.15 | 0.45 | 0.0175 | 0.02 | 0.225 | 0 | 0 | 0 | 0 | 0 | 0 | 0 | 0 | 0 | 0
JIS | 411 | SB 46 (ST46) |  | 0.3 |  | 0.9 |  | 0.035 |  | 0.04 | 0.15 | 0.3 | [20 empty] | 210 | 310 | 500 | 30 | 64 | 1204 |  | - |  |  | 0.226 |  | 1074 | -0.122 | 0.63 | -0.544 | [8 empty] | 0.15 | 0.45 | 0.0175 | 0.02 | 0.225 | 0 | 0 | 0 | 0 | 0 | 0 | 0 | 0 | 0 | 0
JIS | 412 | SB 49 |  | 0.35 |  | 0.9 |  | 0.035 |  | 0.04 | 0.15 | 0.3 | [20 empty] | 210 | 306 | 524 | 32 | 62 | 1094 |  | 143 |  |  | 0.206 |  | 914 | -0.109 | 0.422 | -0.529 | [8 empty] | 0.175 | 0.45 | 0.0175 | 0.02 | 0.225 | 0 | 0 | 0 | 0 | 0 | 0 | 0 | 0 | 0 | 0
JIS | 413 | SM50B (ST50) |  | 0.2 |  | 1.6 |  | 0.035 |  | 0.035 |  | 0.55 | [20 empty] | 206 | 400 | 541 | 25 |  | 1137 |  | 156 |  |  | 0.208 |  | 690 | -0.08 | 0.056 | -0.342 | [8 empty] | 0.1 | 0.8 | 0.0175 | 0.0175 | 0.275 | 0 | 0 | 0 | 0 | 0 | 0 | 0 | 0 | 0 | 0
JIS | 414 | SM50B (ST50) |  | 0.2 |  | 1.6 |  | 0.035 |  | 0.035 |  | 0.55 | [20 empty] | 206 | 400 | 541 | 25 | - | 953 |  | 156 |  |  | 0.176 |  | 814 | -0.099 | 0.251 | -0.507 | [8 empty] | 0.1 | 0.8 | 0.0175 | 0.0175 | 0.275 | 0 | 0 | 0 | 0 | 0 | 0 | 0 | 0 | 0 | 0
JIS | 415 | SM50B (ST50) |  | 0.2 |  | 1.6 |  | 0.035 |  | 0.035 |  | 0.55 | [20 empty] | 206 | 385 | 534 | 31 | - | 998 |  | 154 |  |  | 0.184 |  | 693 | -0.08 | 0.077 | -0.377 | [8 empty] | 0.1 | 0.8 | 0.0175 | 0.0175 | 0.275 | 0 | 0 | 0 | 0 | 0 | 0 | 0 | 0 | 0 | 0
JIS | 416 | SM50B (ST50) |  | 0.2 |  | 1.6 |  | 0.035 |  | 0.035 |  | 0.55 | [20 empty] | 206 | 385 | 534 | 31 | - | 957 |  | 154 |  |  | 0.172 |  | 829 | -0.098 | 0.415 | -0.565 | [8 empty] | 0.1 | 0.8 | 0.0175 | 0.0175 | 0.275 | 0 | 0 | 0 | 0 | 0 | 0 | 0 | 0 | 0 | 0
JIS | 417 | SM50B (ST50) |  | 0.2 |  | 1.6 |  | 0.035 |  | 0.035 |  | 0.55 | [20 empty] | 206 | 350 | 526 | 35 | - | 1116 |  | 149 |  |  | 0.204 |  | 691 | -0.081 | 0.083 | -0.383 | [8 empty] | 0.1 | 0.8 | 0.0175 | 0.0175 | 0.275 | 0 | 0 | 0 | 0 | 0 | 0 | 0 | 0 | 0 | 0
JIS | 418 | SM50B (ST50) |  | 0.2 |  | 1.6 |  | 0.035 |  | 0.035 |  | 0.55 | [20 empty] | 206 | 385 | 526 | 35 | - | 814 |  | 149 |  |  | 0.156 |  | 770 | -0.093 | 0.282 | -0.515 | [8 empty] | 0.1 | 0.8 | 0.0175 | 0.0175 | 0.275 | 0 | 0 | 0 | 0 | 0 | 0 | 0 | 0 | 0 | 0
DIN | 419 | ST 52 (1.0841) |  | 0.2 |  | 1.7 |  | 0.05 |  | 0.05 |  | 0.6 | [20 empty] | 210 | 378 | - | - | - | 871 |  | - |  |  | 0.139 |  | 733 | -0.078 | 0.305 | -0.569 | [8 empty] | 0.1 | 0.85 | 0.025 | 0.025 | 0.3 | 0 | 0 | 0 | 0 | 0 | 0 | 0 | 0 | 0 | 0
DIN | 420 | ST 52 (1.0841) |  | 0.2 |  | 1.7 |  | 0.05 |  | 0.05 |  | 0.6 | [20 empty] | 210 | 438 | - | - | - | 679 |  | - |  |  | 0.1 |  | 573 | -0.07 | 0.141 | -0.669 | [8 empty] | 0.1 | 0.85 | 0.025 | 0.025 | 0.3 | 0 | 0 | 0 | 0 | 0 | 0 | 0 | 0 | 0 | 0
DIN | 421 | ST 52 (1.0841) |  | 0.2 |  | 1.7 |  | 0.05 |  | 0.05 |  | 0.6 | [20 empty] | 210 | 385 | - | - | - | 653 |  | - |  |  | 0.1 |  | 448 | -0.065 | 0.009 | -0.496 | [8 empty] | 0.1 | 0.85 | 0.025 | 0.025 | 0.3 | 0 | 0 | 0 | 0 | 0 | 0 | 0 | 0 | 0 | 0
ASTM | 422 | ASTM A 36 |  | 0.26 | 0.85 | 1.35 |  | 0.04 |  | 0.05 | 0.15 | 0.4 | [7 empty] | 0.2 | [12 empty] | 189 | 224 | 413 | - | 69 | 1075 |  |  | 160 |  | 0.25 |  | 780 | -0.11 | 0.28 | -0.45 | [8 empty] | 0.13 | 1.1 | 0.02 | 0.025 | 0.275 | 0 | 0 | 0 | 0.1 | 0 | 0 | 0 | 0 | 0 | 0
ASTM | 423 | ASTM A 36 |  | 0.26 | 0.85 | 1.35 |  | 0.04 |  | 0.05 | 0.15 | 0.4 | [7 empty] | 0.2 | [12 empty] | 188 | 534 | 666 | - | 52 | 1192 |  |  | 243 |  | 0.17 |  | 838 | -0.07 | 0.13 | -0.43 | [8 empty] | 0.13 | 1.1 | 0.02 | 0.025 | 0.275 | 0 | 0 | 0 | 0.1 | 0 | 0 | 0 | 0 | 0 | 0
ASTM | 424 | ASTM A 36 |  | 0.26 | 0.85 | 1.35 |  | 0.04 |  | 0.05 | 0.15 | 0.4 | [7 empty] | 0.2 | [12 empty] | 190 | 224 | 414 | - | 70 | 1050 |  |  | 303 |  | 0.238 |  | 600 | -0.09 | 0.103 | -0.384 | [8 empty] | 0.13 | 1.1 | 0.02 | 0.025 | 0.275 | 0 | 0 | 0 | 0.1 | 0 | 0 | 0 | 0 | 0 | 0
JIS | 425 | SB 49 (ST 49) |  | 0.35 |  | 0.9 |  | 0.035 |  | 0.04 | 0.15 | 0.3 | [20 empty] | 196 | 277 | 474 | 26 | 60 | 974 |  | 143 |  |  | 0.185 |  | 817 | -0.095 | 0.383 | -0.513 | [8 empty] | 0.175 | 0.45 | 0.0175 | 0.02 | 0.225 | 0 | 0 | 0 | 0 | 0 | 0 | 0 | 0 | 0 | 0
JIS | 426 | SB 49 (ST 49) |  | 0.35 |  | 0.9 |  | 0.035 |  | 0.04 | 0.15 | 0.3 | [20 empty] | 196 | 277 | 474 | 26 | 60 | 950 |  | 143 |  |  | 0.163 |  | 791 | -0.083 | 0.298 | -0.497 | [8 empty] | 0.175 | 0.45 | 0.0175 | 0.02 | 0.225 | 0 | 0 | 0 | 0 | 0 | 0 | 0 | 0 | 0 | 0
JIS | 427 | SB 46 (ST 46) |  | 0.3 |  | 0.9 |  | 0.035 |  | 0.04 | 0.15 | 0.3 | [20 empty] | 197 | 213 | 548 | 30 | 65 | 949 |  | - |  |  | 0.138 |  | 987 | -0.097 | 1.27 | -0.699 | [8 empty] | 0.15 | 0.45 | 0.0175 | 0.02 | 0.225 | 0 | 0 | 0 | 0 | 0 | 0 | 0 | 0 | 0 | 0
JIS | 428 | SB 46 (ST 46) |  | 0.3 |  | 0.9 |  | 0.035 |  | 0.04 | 0.15 | 0.3 | [20 empty] | 197 | 208 | 520 | 23 | 57 | 830 |  | - |  |  | 0.109 |  | 809 | -0.068 | 0.753 | -0.62 | [8 empty] | 0.15 | 0.45 | 0.0175 | 0.02 | 0.225 | 0 | 0 | 0 | 0 | 0 | 0 | 0 | 0 | 0 | 0
JIS | 429 | SB 49 |  | 0.35 |  | 0.9 |  | 0.035 |  | 0.04 | 0.15 | 0.3 | [20 empty] | 210 | 211 | 510 | 24 | 54 | 644 |  | 143 |  |  | 0.064 |  | 632 | -0.044 | 0.7 | -0.679 | [8 empty] | 0.175 | 0.45 | 0.0175 | 0.02 | 0.225 | 0 | 0 | 0 | 0 | 0 | 0 | 0 | 0 | 0 | 0
JIS | 430 | SB 49 |  | 0.35 |  | 0.9 |  | 0.035 |  | 0.04 | 0.15 | 0.3 | [20 empty] | 210 | 211 | 510 | 24 | 54 | - |  | 143 |  |  | - |  | - | - | - | - | [8 empty] | 0.175 | 0.45 | 0.0175 | 0.02 | 0.225 | 0 | 0 | 0 | 0 | 0 | 0 | 0 | 0 | 0 | 0
JIS | 431 | SB 46 |  | 0.3 |  | 0.9 |  | 0.035 |  | 0.04 | 0.15 | 0.3 | [20 empty] | 193 | 197 | 441 | 33 | 78 | 872 |  | - |  |  | 0.182 |  | 1136 | -0.155 | 3.647 | -0.831 | [8 empty] | 0.15 | 0.45 | 0.0175 | 0.02 | 0.225 | 0 | 0 | 0 | 0 | 0 | 0 | 0 | 0 | 0 | 0
JIS | 432 | SB 46 |  | 0.3 |  | 0.9 |  | 0.035 |  | 0.04 | 0.15 | 0.3 | [20 empty] | 103 | 191 | 457 | 31 | 77 | 1015 |  | - |  |  | 0.182 |  | 1143 | -0.133 | 2.018 | -0.736 | [8 empty] | 0.15 | 0.45 | 0.0175 | 0.02 | 0.225 | 0 | 0 | 0 | 0 | 0 | 0 | 0 | 0 | 0 | 0
JIS | 433 | SB 49 |  | 0.35 |  | 0.9 |  | 0.035 |  | 0.04 | 0.15 | 0.3 | [20 empty] | 206 | 191 | 462 | 32 | 69 | 650 |  | 143 |  |  | 0.101 |  | 535 | -0.048 | 0.172 | -0.498 | [8 empty] | 0.175 | 0.45 | 0.0175 | 0.02 | 0.225 | 0 | 0 | 0 | 0 | 0 | 0 | 0 | 0 | 0 | 0
JIS | 434 | SB 49 |  | 0.35 |  | 0.9 |  | 0.035 |  | 0.04 | 0.15 | 0.3 | [20 empty] | 206 | 191 | 462 | 32 | 69 | 540 |  | 143 |  |  | 0.074 |  | 477 | -0.038 | 0.391 | -0.591 | [8 empty] | 0.175 | 0.45 | 0.0175 | 0.02 | 0.225 | 0 | 0 | 0 | 0 | 0 | 0 | 0 | 0 | 0 | 0
JIS | 435 | SB 49 |  | 0.35 |  | 0.9 |  | 0.035 |  | 0.04 | 0.15 | 0.3 | [20 empty] | 206 | 191 | 462 | 32 | 69 | 664 |  | 143 |  |  | 0.116 |  | 678 | -0.088 | 1.752 | -0.811 | [8 empty] | 0.175 | 0.45 | 0.0175 | 0.02 | 0.225 | 0 | 0 | 0 | 0 | 0 | 0 | 0 | 0 | 0 | 0
JIS | 436 | SB 46 |  | 0.3 |  | 0.9 |  | 0.035 |  | 0.04 | 0.15 | 0.3 | [20 empty] | 170 | 162 | 256 | 40 | 87 | 321 |  | - |  |  | 0.103 |  | 365 | -0.087 | 3.197 | -0.831 | [8 empty] | 0.15 | 0.45 | 0.0175 | 0.02 | 0.225 | 0 | 0 | 0 | 0 | 0 | 0 | 0 | 0 | 0 | 0
JIS | 437 | SB 46 |  | 0.3 |  | 0.9 |  | 0.035 |  | 0.04 | 0.15 | 0.3 | [20 empty] | 170 | 173 | 340 | 37 | 87 | 585 |  | - |  |  | 0.15 |  | 697 | -0.118 | 3.163 | -0.784 | [8 empty] | 0.15 | 0.45 | 0.0175 | 0.02 | 0.225 | 0 | 0 | 0 | 0 | 0 | 0 | 0 | 0 | 0 | 0
JIS | 438 | SB 49 |  | 0.35 |  | 0.9 |  | 0.035 |  | 0.04 | 0.15 | 0.3 | [20 empty] | 192 | 175 | 340 | 40 | 77 | 630 |  | 143 |  |  | 0.161 |  | 557 | -0.096 | 0.458 | -0.592 | [8 empty] | 0.175 | 0.45 | 0.0175 | 0.02 | 0.225 | 0 | 0 | 0 | 0 | 0 | 0 | 0 | 0 | 0 | 0
JIS | 439 | SB 49 |  | 0.35 |  | 0.9 |  | 0.035 |  | 0.04 | 0.15 | 0.3 | [20 empty] | 192 | 175 | 340 | 40 | 77 | 513 |  | 143 |  |  | 0.14 |  | 472 | -0.091 | 0.552 | -0.653 | [8 empty] | 0.175 | 0.45 | 0.0175 | 0.02 | 0.225 | 0 | 0 | 0 | 0 | 0 | 0 | 0 | 0 | 0 | 0
JIS | 440 | SB 49 |  | 0.35 |  | 0.9 |  | 0.035 |  | 0.04 | 0.15 | 0.3 | [20 empty] | 192 | 175 | 340 | 40 | 77 | 411 |  | 143 |  |  | 0.118 |  | 406 | -0.095 | 0.978 | -0.808 | [8 empty] | 0.175 | 0.45 | 0.0175 | 0.02 | 0.225 | 0 | 0 | 0 | 0 | 0 | 0 | 0 | 0 | 0 | 0
DIN | 441 | CK15 | 0.12 | 0.18 | 0.3 | 0.6 |  | 0.035 |  | 0.035 |  | 0.4 | [20 empty] | 210 | 505 | 603 | - | - | 677 |  |  | - |  | 0.073 |  | 1978 | -0.152 | 75.359 | -1.103 | [8 empty] | 0.15 | 0.45 | 0.0175 | 0.0175 | 0.2 | 0 | 0 | 0 | 0 | 0 | 0 | 0 | 0 | 0 | 0
DIN | 442 | CK15 | 0.12 | 0.18 | 0.3 | 0.6 |  | 0.035 |  | 0.035 |  | 0.4 | [20 empty] | 210 | - | - | - | - | 1150 |  |  | - |  | 0.129 |  | 4937 | -0.225 | 326383 | -1.863 | [8 empty] | 0.15 | 0.45 | 0.0175 | 0.0175 | 0.2 | 0 | 0 | 0 | 0 | 0 | 0 | 0 | 0 | 0 | 0
DIN | 443 | CK15 | 0.12 | 0.18 | 0.3 | 0.6 |  | 0.035 |  | 0.035 |  | 0.4 | [20 empty] | 210 | - | - | - | - | 4803 |  |  | - |  | 0.344 |  | 7951 | -0.271 | 3.251 | -0.763 | [8 empty] | 0.15 | 0.45 | 0.0175 | 0.0175 | 0.2 | 0 | 0 | 0 | 0 | 0 | 0 | 0 | 0 | 0 | 0
DIN | 444 | CK15 | 0.12 | 0.18 | 0.3 | 0.6 |  | 0.035 |  | 0.035 |  | 0.4 | [20 empty] | 210 | - | - | - | - | 1002 |  |  | - |  | 0.113 |  | 3423 | -0.197 | 73.888 | -1.112 | [8 empty] | 0.15 | 0.45 | 0.0175 | 0.0175 | 0.2 | 0 | 0 | 0 | 0 | 0 | 0 | 0 | 0 | 0 | 0
DIN | 445 | CK45 | 0.42 | 0.5 | 0.5 | 0.8 |  | 0.035 |  | 0.03 |  | 0.4 | [20 empty] | 210.5 | 531 | 790 | 23 | 60 | 1078 |  |  | - |  | 0.133 |  | 1405 | -0.11 | 0.6065 | -0.545 | [8 empty] | 0.46 | 0.65 | 0.0175 | 0.015 | 0.2 | 0 | 0 | 0 | 0 | 0 | 0 | 0 | 0 | 0 | 0
DIN | 446 | CK45 | 0.42 | 0.5 | 0.5 | 0.8 |  | 0.035 |  | 0.03 |  | 0.4 | [20 empty] | 210.5 | 531 | 790 | 23 | 60 | 1078 |  |  | - |  | 0.133 |  | 767 | -0.064 | 0.135 | -0.426 | [8 empty] | 0.46 | 0.65 | 0.0175 | 0.015 | 0.2 | 0 | 0 | 0 | 0 | 0 | 0 | 0 | 0 | 0 | 0
DIN | 447 | CK45 | 0.42 | 0.5 | 0.5 | 0.8 |  | 0.035 |  | 0.03 |  | 0.4 | [20 empty] | 210.5 | 531 | 790 | 23 | 60 | 1078 |  |  | - |  | 0.133 |  | 606 | -0.035 | 0.025 | -0.282 | [8 empty] | 0.46 | 0.65 | 0.0175 | 0.015 | 0.2 | 0 | 0 | 0 | 0 | 0 | 0 | 0 | 0 | 0 | 0
SAE | 448 | SAE 1045 | 0.43 | 0.5 | 0.6 | 0.9 |  | 0.04 |  | 0.05 | [22 empty] | 186.5 | 1367 | 1471 | - | 57 | 2235 |  |  | 416 |  | 0.118 |  | 1661 | -0.058 | 0.062 | 0.433 | [8 empty] | 0.465 | 0.75 | 0.02 | 0.025 | 0 | 0 | 0 | 0 | 0 | 0 | 0 | 0 | 0 | 0 | 0
SAE | 449 | SAE 1045 | 0.43 | 0.5 | 0.6 | 0.9 |  | 0.04 |  | 0.05 | [22 empty] | 231 | 1547 | 1706 | - | 52 | 2230 |  |  | 488 |  | 0.095 |  | 2276 | -0.081 | 1.223 | -0.857 | [8 empty] | 0.465 | 0.75 | 0.02 | 0.025 | 0 | 0 | 0 | 0 | 0 | 0 | 0 | 0 | 0 | 0 | 0
SAE | 450 | SAE 1045 | 0.43 | 0.5 | 0.6 | 0.9 |  | 0.04 |  | 0.05 | [22 empty] | 231 | 1747 | 1968 | - | 46 | 2950 |  |  | 555 |  | 0.127 |  | 2768 | -0.1 | 0.63 | -0.828 | [8 empty] | 0.465 | 0.75 | 0.02 | 0.025 | 0 | 0 | 0 | 0 | 0 | 0 | 0 | 0 | 0 | 0 | 0
SAE | 451 | SAE 1045 | 0.43 | 0.5 | 0.6 | 0.9 |  | 0.04 |  | 0.05 | [22 empty] | 207 | 1899 | 2327 | - | 37 | 3784 |  |  | 630 |  | 0.107 |  | 2666 | -0.075 | 0.035 | -0.686 | [8 empty] | 0.465 | 0.75 | 0.02 | 0.025 | 0 | 0 | 0 | 0 | 0 | 0 | 0 | 0 | 0 | 0 | 0
JIS | 476 | SPV 50 |  | 0.18 |  | 1.6 |  | 0.03 |  | 0.03 | 0.15 | 0.75 | [20 empty] | 210 | 579 | 628 | 40 | - | 799 |  | 207 |  |  | 0.111 |  | 784 | -0.066 | 0.745 | -0.577 | [8 empty] | 0.09 | 0.8 | 0.015 | 0.015 | 0.45 | 0 | 0 | 0 | 0 | 0 | 0 | 0 | 0 | 0 | 0
JIS | 477 | SPV 50 |  | 0.18 |  | 1.6 |  | 0.03 |  | 0.03 | 0.15 | 0.75 | [20 empty] | 210 | 579 | 628 | 40 | - | 789 |  | 207 |  |  | 0.1 |  | 841 | -0.066 | 1.89 | -0.669 | [8 empty] | 0.09 | 0.8 | 0.015 | 0.015 | 0.45 | 0 | 0 | 0 | 0 | 0 | 0 | 0 | 0 | 0 | 0
JIS | 478 | SPV 50 |  | 0.18 |  | 1.6 |  | 0.03 |  | 0.03 | 0.15 | 0.75 | [20 empty] | 210 | 579 | 628 | 40 | - | 580 |  | 207 |  |  | 0.06 |  | 568 | -0.034 | 1.975 | -0.646 | [8 empty] | 0.09 | 0.8 | 0.015 | 0.015 | 0.45 | 0 | 0 | 0 | 0 | 0 | 0 | 0 | 0 | 0 | 0
JIS | 479 | SPV 50 |  | 0.18 |  | 1.6 |  | 0.03 |  | 0.03 | 0.15 | 0.75 | [20 empty] | 210 | 579 | 628 | 40 | - | 575 |  | 207 |  |  | 0.065 |  | 571 | -0.038 | 0.706 | -0.567 | [8 empty] | 0.09 | 0.8 | 0.015 | 0.015 | 0.45 | 0 | 0 | 0 | 0 | 0 | 0 | 0 | 0 | 0 | 0
ASTM | 480 | A 516, GR 70 | 0.18 | 0.31 | 0.79 | 1.3 |  | 0.025 |  | 0.025 | 0.13 | 0.45 | [9 empty] | 0.02 | [7 empty] | 0.02 |  |  | 205 | 325 | - | - | - | 1148 |  | - |  |  | 0.202 |  | 873 | -0.098 | 0.295 | -0.486 | [8 empty] | 0.245 | 1.045 | 0.0125 | 0.0125 | 0.29 | 0 | 0 | 0 | 0 | 0.01 | 0 | 0 | 0 | 0.01 | 0
ASTM | 481 | A 516, GR 70 | 0.18 | 0.31 | 0.79 | 1.3 |  | 0.025 |  | 0.025 | 0.13 | 0.45 | [9 empty] | 0.02 | [7 empty] | 0.02 |  |  | 193 | - | - | - | - | 1215 |  | 165 |  |  | 0.221 |  | 1095 | -0.122 | 0.665 | -0.561 | [8 empty] | 0.245 | 1.045 | 0.0125 | 0.0125 | 0.29 | 0 | 0 | 0 | 0 | 0.01 | 0 | 0 | 0 | 0.01 | 0
ASTM | 482 | A 516, GR 70 | 0.18 | 0.31 | 0.79 | 1.3 |  | 0.025 |  | 0.025 | 0.13 | 0.45 | [9 empty] | 0.02 | [7 empty] | 0.02 |  |  | 205 | 325 | - | - | - | 1238 |  | - |  |  | 0.215 |  | 1128 | -0.128 | 0.605 | -0.586 | [8 empty] | 0.245 | 1.045 | 0.0125 | 0.0125 | 0.29 | 0 | 0 | 0 | 0 | 0.01 | 0 | 0 | 0 | 0.01 | 0
ASTM | 483 | A 516, GR 70 | 0.18 | 0.31 | 0.79 | 1.3 |  | 0.025 |  | 0.025 | 0.13 | 0.45 | [9 empty] | 0.02 | [7 empty] | 0.02 |  |  | 205 | 340 | - | - | - | 1288 |  | - |  |  | 0.231 |  | 973 | -0.114 | 0.308 | -0.498 | [8 empty] | 0.245 | 1.045 | 0.0125 | 0.0125 | 0.29 | 0 | 0 | 0 | 0 | 0.01 | 0 | 0 | 0 | 0.01 | 0
SEW | 492 | TT STE 32 |  | 0.16 | 0.7 | 1.5 |  | 0.03 |  | 0.03 |  | 0.45 | [20 empty] | 209 | 375 | 558 | - | - | 983 |  |  | - |  | 0.159 |  | 994 | -0.095 | 0.2436 | -0.464 | [8 empty] | 0.08 | 1.1 | 0.015 | 0.015 | 0.225 | 0 | 0 | 0 | 0 | 0 | 0 | 0 | 0 | 0 | 0
SAE | 530 | AISI 1080 | 0.75 | 0.88 | 0.6 | 0.9 |  | 0.04 |  | 0.05 | [22 empty] | 206 | 359 | 820 | - | - | 1143 |  | - |  |  | 0.167 |  | 1116 | -0.105 | 0.911 | -0.636 | [8 empty] | 0.815 | 0.75 | 0.02 | 0.025 | 0 | 0 | 0 | 0 | 0 | 0 | 0 | 0 | 0 | 0 | 0
DIN | 531 | 19 MN 5 | 0.17 | 0.22 | 1 | 1.3 |  | 0.04 |  | 0.04 | 0.3 | 0.6 |  |  |  | 0.3 | [16 empty] | 178 | 266 | 630 | 22 | 49 | 680 |  | - |  |  | 0.04 |  | 743 | -0.044 | 8.097 | -1.086 | [8 empty] | 0.195 | 1.15 | 0.02 | 0.02 | 0.45 | 0 | 0.15 | 0 | 0 | 0 | 0 | 0 | 0 | 0 | 0
ASTM | 537 | A36 |  | 0.26 | 0.85 | 1.35 |  | 0.04 |  | 0.05 | 0.15 | 0.4 | [7 empty] | 0.2 | [12 empty] | 200 | 351 | 540 | - | 67 | 1219 |  |  | 140 |  | 0.214 |  | 985 | -0.106 | 0.373 | -0.493 | [8 empty] | 0.13 | 1.1 | 0.02 | 0.025 | 0.275 | 0 | 0 | 0 | 0.1 | 0 | 0 | 0 | 0 | 0 | 0
SEW | 539 | 49 MNVS 3 | 0.44 | 0.5 | 0.7 | 1 |  | 0.035 | 0.03 | 0.065 |  | 0.5 | [8 empty] | 0.08 | 0.13 | [10 empty] | 210.2 | 566 | 840 | 44 | 19 | 1396 |  | - |  |  | 0.159 |  | 1440 | -0.105 | 0.6025 | -0.574 | [8 empty] | 0.47 | 0.85 | 0.0175 | 0.0475 | 0.25 | 0 | 0 | 0 | 0 | 0.105 | 0 | 0 | 0 | 0 | 0
SEW | 540 | 49 MNVS 3 | 0.44 | 0.5 | 0.7 | 1 |  | 0.035 | 0.03 | 0.065 |  | 0.5 | [8 empty] | 0.08 | 0.13 | [10 empty] | 210.2 | 566 | 840 | 44 | 19 | 1360 |  | - |  |  | 0.169 |  | 790 | -0.055 | 0.043 | -0.332 | [8 empty] | 0.47 | 0.85 | 0.0175 | 0.0475 | 0.25 | 0 | 0 | 0 | 0 | 0.105 | 0 | 0 | 0 | 0 | 0
SEW | 541 | 49 MNVS 3 | 0.44 | 0.5 | 0.7 | 1 |  | 0.035 | 0.03 | 0.065 |  | 0.5 | [8 empty] | 0.08 | 0.13 | [10 empty] | 210.2 | 566 | 840 | 44 | 19 | 1776 |  | - |  |  | 0.193 |  | 1056 | -0.072 | 0.067 | -0.372 | [8 empty] | 0.47 | 0.85 | 0.0175 | 0.0475 | 0.25 | 0 | 0 | 0 | 0 | 0.105 | 0 | 0 | 0 | 0 | 0
DIN | 559 | 15 MO 3 | 0.12 | 0.2 | 0.4 | 0.8 |  | 0.035 |  | 0.035 | 0.1 | 0.35 |  |  |  |  | 0.25 | 0.35 | [14 empty] | 209 | 335 | 481 | 33 | 65 | 794 |  | - |  |  | 0.133 |  | 641 | -0.064 | 0.205 | -0.481 | [8 empty] | 0.16 | 0.6 | 0.0175 | 0.0175 | 0.225 | 0 | 0 | 0.3 | 0 | 0 | 0 | 0 | 0 | 0 | 0
DIN | 562 | 15 MO 3 | 0.12 | 0.2 | 0.4 | 0.8 |  | 0.035 |  | 0.035 | 0.1 | 0.35 |  |  |  |  | 0.25 | 0.35 | [14 empty] | 179.5 | 197 | 513 | 30 | 59 | 701 |  | - |  |  | 0.07 |  | 693 | -0.054 | 0.748 | -0.751 | [8 empty] | 0.16 | 0.6 | 0.0175 | 0.0175 | 0.225 | 0 | 0 | 0.3 | 0 | 0 | 0 | 0 | 0 | 0 | 0

## lowalloy
규격 | Unnamed: 1 | Material | C_Min | C_Max | Mn_Min | Mn_Max | P_Min | P_Max | S_Min | S_Max | Si_Min | Si_Max | Ni_Min | Ni_Max | Cr_Min | Cr_Max | Mo_Min | Mo_Max | Cu_Min | Cu_Max | V_Min | V_Max | B_Min | B_Max | Al_Min | Al_Max | N_Min | N_Max | Nb_Min | Nb_Max | Ti_Min | Ti_Max | E | YS | TS | EL | RA | K | n | HV | HB | sy | np | Kp | sf | b | ef | c | G | G' | K'o | n'o | tf | b0 | gf | c0 | C | Mn | P | S | Si | Ni | Cr | Mo | Cu | V | B | Al | N | Nb | Ti
JIS | 22 | SNCM439 | 0.36 | 0.43 | 0.6 | 0.9 |  | 0.03 |  | 0.03 | 0.15 | 0.35 | 1.6 | 2 | 0.6 | 1 | 0.15 | 0.3 | [14 empty] | 208 | 950 | 1050 | 13 | 37 |  |  |  | 323 |  | 0.066 | 1000 | 1380 | -0.0722 | 1.89 | -0.801 | 80 |  | 601 | 0.072 | 969 | -0.0855 | 3.68 | -0.765 | 0.395 | 0.75 | 0.015 | 0.015 | 0.25 | 1.8 | 0.8 | 0.225 | 0 | 0 | 0 | 0 | 0 | 0 | 0
JIS | 23 | SCM440 | 0.38 | 0.43 | 0.6 | 0.9 |  | 0.03 |  | 0.03 | 0.15 | 0.35 |  | 0.25 | 0.9 | 1.2 | 0.15 | 0.3 | [14 empty] | 204 | 846 | 1000 | 13 | 36 |  |  |  | 319 |  | 0.094 | 1040 |  | -0.0879 |  | -0.65 | 80 |  | 643 | 0.108 | 754 | -0.0814 | 0.315 | -0.54 | 0.405 | 0.75 | 0.015 | 0.015 | 0.25 | 0.125 | 1.05 | 0.225 | 0 | 0 | 0 | 0 | 0 | 0 | 0
JIS | 24 | SCM435 | 0.33 | 0.38 | 0.6 | 0.9 |  | 0.03 |  | 0.03 | 0.15 | 0.35 |  | 0.25 | 0.9 | 1.2 | 0.15 | 0.3 | [14 empty] | 210 | 795 | 951 | 18 | 66 |  |  |  | 300 |  | 0.089 | 1070 |  | -0.067 |  | -0.708 | 81 |  | 553 | 0.085 | 512 | -0.0454 | 0.36 | -0.519 | 0.355 | 0.75 | 0.015 | 0.015 | 0.25 | 0.125 | 1.05 | 0.225 | 0 | 0 | 0 | 0 | 0 | 0 | 0
JIS | 37 | SCM435 | 0.33 | 0.38 | 0.6 | 0.9 |  | 0.03 |  | 0.03 | 0.15 | 0.35 |  | 0.25 | 0.9 | 1.2 | 0.15 | 0.3 | [14 empty] | 210 | 795 | 951 | 18 | 66 |  |  |  | 300 |  | 0.089 | 1070 | 1100 | -0.067 | 0.996 | -0.708 | 81 |  | 553 | 0.085 | 512 | -0.045 | 0.36 | -0.519 | 0.355 | 0.75 | 0.015 | 0.015 | 0.25 | 0.125 | 1.05 | 0.225 | 0 | 0 | 0 | 0 | 0 | 0 | 0
JIS | 38 | SCM440 | 0.38 | 0.43 | 0.6 | 0.9 |  | 0.03 |  | 0.03 | 0.15 | 0.35 |  | 0.25 | 0.9 | 1.2 | 0.15 | 0.3 | [14 empty] | 204 | 846 | 1000 | 13 | 36 |  |  |  | 319 |  | 0.094 | 1040 | 1400 | -0.088 | 0.675 | -0.65 | 80 |  | 643 | 0.108 | 662 | -0.071 | 1.31 | -0.656 | 0.405 | 0.75 | 0.015 | 0.015 | 0.25 | 0.125 | 1.05 | 0.225 | 0 | 0 | 0 | 0 | 0 | 0 | 0
JIS | 40 | SNCM439 | 0.36 | 0.43 | 0.6 | 0.9 |  | 0.03 |  | 0.03 | 0.15 | 0.35 | 1.6 | 2 | 0.6 | 1 | 0.15 | 0.3 | [14 empty] | 208 | 950 | 1050 | 13 | 37 |  |  |  | 323 |  | 0.066 | 1000 | 1380 | -0.072 | 1.89 | -0.801 | 80 |  | 601 | 0.072 | 969 | -0.086 | 3.68 | -0.765 | 0.395 | 0.75 | 0.015 | 0.015 | 0.25 | 1.8 | 0.8 | 0.225 | 0 | 0 | 0 | 0 | 0 | 0 | 0
SAE | 43 | 52100 | 0.93 | 1.05 | 0.25 | 0.45 |  | 0.025 |  | 0.15 | 0.35 |  |  |  | 1.35 | 1.6 | [16 empty] | 206.8 | 1962 | 2208 | 7 | 14 |  |  |  | 615 |  | 0.076 | 2597 | 6332 | -0.185 | - | - | 79.5 |  | - | - | 1571 | -0.065 | 0.1 | -0.487 | 0.99 | 0.35 | 0.0125 | 0.075 | 0.175 | 0 | 1.475 | 0 | 0 | 0 | 0 | 0 | 0 | 0 | 0
SEW | 119 | 30 CrMoNiV 5 11 | 0.28 | 0.34 | 0.3 | 0.8 |  | 0.01 |  | 0.007 |  | 0.15 | 0.5 | 0.75 | 1.1 | 1.4 | 1 | 1.2 |  |  | 0.25 | 0.35 |  |  |  | 0.01 | [6 empty] | 212 | 497 | 773 |  | 62 | 717 | 0.027 |  | 217 |  | 0.094 | 894 | 859 | -0.059 | 0.603 | -0.62 | [8 empty] | 0.31 | 0.55 | 0.005 | 0.0035 | 0.075 | 0.625 | 1.25 | 1.1 | 0 | 0.3 | 0 | 0.005 | 0 | 0 | 0
UNI | 120 | 40 NiCrMo 7 | 0.37 | 0.44 | 0.5 | 0.8 |  | 0.035 |  | 0.035 | 0.15 | 0.4 | 1.6 | 1.9 | 0.6 | 0.9 | 0.2 | 0.3 | [14 empty] | 194 | 474 | 829 |  | 43 | 1175 | 0.098 |  | 232 |  | 0.167 | 1332 | 1206 | -0.095 | 0.536 | -0.568 | [8 empty] | 0.405 | 0.65 | 0.0175 | 0.0175 | 0.275 | 1.75 | 0.75 | 0.25 | 0 | 0 | 0 | 0 | 0 | 0 | 0
DIN | 122 | 42 Cr 4 | 0.38 | 0.44 | 0.5 | 0.8 |  | 0.025 |  | 0.035 | 0.15 | 0.4 |  |  | 0.9 | 1.2 | [16 empty] | 193 | 543 | 840 |  | 69 | 1240 | 0.118 |  | 235 |  | 0.122 | 1161 | 1055 | -0.071 | 0.458 | -0.578 | [8 empty] | 0.41 | 0.65 | 0.0125 | 0.0175 | 0.275 | 0 | 1.05 | 0 | 0 | 0 | 0 | 0 | 0 | 0 | 0
DIN | 124 | 11 NiMnCrMo 55 |  | 0.15 | 1 | 1.4 |  | 0.035 |  | 0.035 | 0.25 | 0.5 | 1 | 1.4 | 0.4 | 0.6 | 0.2 | 0.4 |  |  | 0.06 | 0.12 | [10 empty] | 210 | 663 | 852 |  | 57 | 1277 | 0.124 |  | 238 |  | 0.088 | 1145 | 1194 | -0.067 | 1.1759 | -0.701 | [8 empty] | 0.075 | 1.2 | 0.0175 | 0.0175 | 0.375 | 1.2 | 0.5 | 0.3 | 0 | 0.09 | 0 | 0 | 0 | 0 | 0
SAE | 125 | 5150 | 0.48 | 0.53 | 0.7 | 0.9 |  | 0.03 |  | 0.04 | 0.15 | 0.35 |  |  | 0.7 | 0.9 | [16 empty] | 210 | 497 | 867 |  | 56 | 1630 | 0.207 |  | 245 |  | 0.1762 | 1485 | 1544 | -0.1142 | 1.136 | -0.6382 | [8 empty] | 0.505 | 0.8 | 0.015 | 0.02 | 0.25 | 0 | 0.8 | 0 | 0 | 0 | 0 | 0 | 0 | 0 | 0
DIN | 126 | 34 CrMo 4 | 0.3 | 0.37 | 0.6 | 0.9 |  | 0.035 |  | 0.03 |  | 0.4 |  |  | 0.9 | 1.2 | 0.15 | 0.3 | [14 empty] | 194 | 556 | 881 |  | 71 | 1299 | 0.116 |  | 245 |  | 0.124 | 1198 | 1160 | -0.078 | 0.65 | -0.607 | [8 empty] | 0.335 | 0.75 | 0.0175 | 0.015 | 0.2 | 0 | 1.05 | 0.225 | 0 | 0 | 0 | 0 | 0 | 0 | 0
SAE | 127 | 30 CrMo 2(4130) | 0.28 | 0.33 | 0.4 | 0.6 |  | 0.03 |  | 0.04 | 0.15 | 0.35 |  |  | 0.8 | 1.1 | 0.15 | 0.25 | [14 empty] | 221 | 579 | 898 |  | 67 | 1117 | 0.063 |  | 249 |  | 0.138 | 1366 | 1211 | -0.071 | 1.008 | -0.652 | [8 empty] | 0.305 | 0.5 | 0.015 | 0.02 | 0.25 | 0 | 0.95 | 0.2 | 0 | 0 | 0 | 0 | 0 | 0 | 0
DIN | 128 | 41 Cr 4 | 0.38 | 0.45 | 0.6 | 0.9 |  | 0.035 |  | 0.03 |  | 0.4 |  |  | 0.9 | 1.2 | [16 empty] | 200 | 568 | 904 |  | 58 | 967 | 0.036 |  | 251 |  | 0.174 | 1675 | 1288 | -0.093 | 0.221 | -0.537 | [8 empty] | 0.415 | 0.75 | 0.0175 | 0.015 | 0.2 | 0 | 1.05 | 0 | 0 | 0 | 0 | 0 | 0 | 0 | 0
DIN | 131 | 42 Cr 4 | 0.38 | 0.44 | 0.5 | 0.8 |  | 0.025 |  | 0.035 | 0.15 | 0.4 |  |  | 0.9 | 1.2 | [16 empty] | 194 | 613 | 921 |  | 65 | 1249 | 0.086 |  | 255 |  | 0.101 | 1147 | 1120 | -0.065 | 0.658 | -0.627 | [8 empty] | 0.41 | 0.65 | 0.0125 | 0.0175 | 0.275 | 0 | 1.05 | 0 | 0 | 0 | 0 | 0 | 0 | 0 | 0
DIN | 132 | 34 CrMo 4 | 0.3 | 0.37 | 0.6 | 0.9 |  | 0.035 |  | 0.03 |  | 0.4 |  |  | 0.9 | 1.2 | 0.15 | 0.3 | [14 empty] | 188 | 624 | 939 |  | 69 | 1215 | 0.074 |  | 260 |  | 0.077 | 1008 | 1082 | -0.061 | 2.109 | -0.77 | [8 empty] | 0.335 | 0.75 | 0.0175 | 0.015 | 0.2 | 0 | 1.05 | 0.225 | 0 | 0 | 0 | 0 | 0 | 0 | 0
UNE | 133 | 40 CrMo 4 | 0.38 | 0.45 | 0.6 | 0.9 |  | 0.035 |  | 0.035 |  | 0.4 |  |  | 0.9 | 1.2 | 0.15 | 0.3 | [14 empty] | 209 | 583 | 940 |  | 64 | 1300 | 0.094 |  | 260 |  | 0.13 | 1307 | 1274 | -0.078 | 1.6739 | -0.677 | [8 empty] | 0.415 | 0.75 | 0.0175 | 0.0175 | 0.2 | 0 | 1.05 | 0.225 | 0 | 0 | 0 | 0 | 0 | 0 | 0
DIN | 134 | 42 Cr 4 | 0.38 | 0.44 | 0.5 | 0.8 |  | 0.025 |  | 0.035 | 0.15 | 0.4 |  |  | 0.9 | 1.2 | [16 empty] | 192 | 621 | 943 |  | 65 | 1289 | 0.09 |  | 261 |  | 0.105 | 1192 | 1229 | -0.072 | 1.149 | -0.667 | [8 empty] | 0.41 | 0.65 | 0.0125 | 0.0175 | 0.275 | 0 | 1.05 | 0 | 0 | 0 | 0 | 0 | 0 | 0 | 0
SAE | 135 | 8822 | 0.2 | 0.25 | 0.75 | 1 |  | 0.03 |  | 0.04 | 0.15 | 0.35 | 0.4 | 0.7 | 0.4 | 0.6 | 0.3 | 0.4 | [14 empty] | 212 | 644 | 946 |  | 67 | 1074 | 0.025 |  | 297 |  | 0.0939 | 1154 | 1095 | -0.0525 | 1.097 | -0.664 | [8 empty] | 0.225 | 0.875 | 0.015 | 0.02 | 0.25 | 0.55 | 0.5 | 0.35 | 0 | 0 | 0 | 0 | 0 | 0 | 0
DIN | 136 | 42 Cr 4 | 0.38 | 0.44 | 0.5 | 0.8 |  | 0.025 |  | 0.035 | 0.15 | 0.4 |  |  | 0.9 | 1.2 | [16 empty] | 194 | 619 | 952 |  | 62 | 1288 | 0.086 |  | 263 |  | 0.107 | 1207 | 1252 | -0.073 | 1.294 | -0.674 | [8 empty] | 0.41 | 0.65 | 0.0125 | 0.0175 | 0.275 | 0 | 1.05 | 0 | 0 | 0 | 0 | 0 | 0 | 0 | 0
DIN | 137 | 34 CrMo 4 | 0.3 | 0.37 | 0.6 | 0.9 |  | 0.035 |  | 0.03 |  | 0.4 |  |  | 0.9 | 1.2 | 0.15 | 0.3 | [14 empty] | 190 | 650 | 978 |  | 67 | 1338 | 0.089 |  | 270 |  | 0.067 | 987 | 1131 | -0.061 | 4.551 | -0.848 | [8 empty] | 0.335 | 0.75 | 0.0175 | 0.015 | 0.2 | 0 | 1.05 | 0.225 | 0 | 0 | 0 | 0 | 0 | 0 | 0
SAE | 139 | 8620 | 0.18 | 0.23 | 0.7 | 0.9 |  | 0.03 |  | 0.04 | 0.15 | 0.35 | 0.4 | 0.7 | 0.4 | 0.6 | 0.15 | 0.25 | [14 empty] | 212 | 601 | 991 |  | 54 | 1624 | 0.14 |  | 326 |  | 0.1829 | 1872 | 1639 | -0.1007 | 0.469 | -0.5473 | [8 empty] | 0.205 | 0.8 | 0.015 | 0.02 | 0.25 | 0.55 | 0.5 | 0.2 | 0 | 0 | 0 | 0 | 0 | 0 | 0
SAE | 140 | 4620 | 0.17 | 0.22 | 0.45 | 0.65 |  | 0.03 |  | 0.04 | 0.15 | 0.35 | 1.65 | 2 |  |  | 0.2 | 0.3 | [14 empty] | 208 | 603 | 998 |  | 58 | 1448 | 0.109 |  | 289 |  | 0.178 | 1824 | 1635 | -0.1207 | 0.438 | -0.5539 | [8 empty] | 0.195 | 0.55 | 0.015 | 0.02 | 0.25 | 1.825 | 0 | 0.25 | 0 | 0 | 0 | 0 | 0 | 0 | 0
DIN | 141 | 42 Cr 4 | 0.38 | 0.44 | 0.5 | 0.8 |  | 0.025 |  | 0.035 | 0.15 | 0.4 |  |  | 0.9 | 1.2 | [16 empty] | 195 | 679 | 1006 |  | 62 | 1293 | 0.068 |  | 277 |  | 0.085 | 1153 | 1212 | -0.064 | 1.2929 | -0.716 | [8 empty] | 0.41 | 0.65 | 0.0125 | 0.0175 | 0.275 | 0 | 1.05 | 0 | 0 | 0 | 0 | 0 | 0 | 0 | 0
SAE | 142 | 5120 | 0.17 | 0.22 | 0.7 | 0.9 |  | 0.03 |  | 0.04 | 0.15 | 0.35 |  |  | 0.7 | 0.9 | [16 empty] | 214 | 628 | 1008 |  | 58 | 1277 | 0.074 |  | 252 |  | 0.168 | 1784 | 1284 | -0.069 | 0.39 | -0.562 | [8 empty] | 0.195 | 0.8 | 0.015 | 0.02 | 0.25 | 0 | 0.8 | 0 | 0 | 0 | 0 | 0 | 0 | 0 | 0
SAE | 143 | 86B20 | 0.18 | 0.23 | 0.7 | 0.9 |  | 0.03 |  | 0.04 | 0.15 | 0.35 | 0.4 | 0.7 | 0.4 | 0.6 | 0.15 | 0.25 |  |  |  |  | 0.0005 | 0.003 | [8 empty] | 205 | 705 | 1034 |  | 64 | 1213 | 0.037 |  | 336 |  | 0.0943 | 1268 | 1284 | -0.0652 | 1.347 | -0.7256 | [8 empty] | 0.205 | 0.8 | 0.015 | 0.02 | 0.25 | 0.55 | 0.5 | 0.2 | 0 | 0 | 0.00175 | 0 | 0 | 0 | 0
SAE | 144 | 5140 | 0.38 | 0.43 | 0.7 | 0.9 |  | 0.03 |  | 0.04 | 0.15 | 0.35 |  |  | 0.7 | 0.9 | [16 empty] | 218 | 702 | 1039 |  | 53 | 1276 | 0.053 |  | 305 |  | 0.1027 | 1329 | 1354 | -0.0691 | 1.647 | -0.7478 | [8 empty] | 0.405 | 0.8 | 0.015 | 0.02 | 0.25 | 0 | 0.8 | 0 | 0 | 0 | 0 | 0 | 0 | 0 | 0
SAE | 145 | 4140 | 0.38 | 0.43 | 0.75 | 1 |  | 0.03 |  | 0.04 | 0.15 | 0.35 |  |  | 0.8 | 1.1 | 0.15 | 0.25 | [14 empty] | 207 | 670 | 1043 |  | 61 | 1303 | 0.059 |  | 325 |  | 0.1254 | 1460 | 1467 | -0.0834 | 0.956 | -0.6551 | [8 empty] | 0.405 | 0.875 | 0.015 | 0.02 | 0.25 | 0 | 0.95 | 0.2 | 0 | 0 | 0 | 0 | 0 | 0 | 0
DIN | 146 | 20 MnCr 5 | 0.17 | 0.22 | 1.1 | 1.4 |  | 0.035 |  | 0.035 |  | 0.4 |  |  | 0.8 | 1.1 | [16 empty] | 194 | 613 | 1053 |  | 57 | 1762 | 0.117 |  | 301 |  | 0.193 | 2062 | 1356 | -0.0703 | 0.24 | -0.48 | [8 empty] | 0.195 | 1.25 | 0.0175 | 0.0175 | 0.2 | 0 | 0.95 | 0 | 0 | 0 | 0 | 0 | 0 | 0 | 0
DIN | 147 | 34 CrMo 4 | 0.3 | 0.37 | 0.6 | 0.9 |  | 0.035 |  | 0.03 |  | 0.4 |  |  | 0.9 | 1.2 | 0.15 | 0.3 | [14 empty] | 197 | 711 | 1078 |  | 61 | 1382 | 0.07 |  | 295 |  | 0.106 | 1373 | 1286 | -0.063 | 0.518 | -0.594 | [8 empty] | 0.335 | 0.75 | 0.0175 | 0.015 | 0.2 | 0 | 1.05 | 0.225 | 0 | 0 | 0 | 0 | 0 | 0 | 0
UNE | 149 | 40 CrMo 4 | 0.38 | 0.45 | 0.6 | 0.9 |  | 0.035 |  | 0.035 |  | 0.4 |  |  | 0.9 | 1.2 | 0.15 | 0.3 | [14 empty] | 249 | 674 | 1088 |  | 60 | 989 | 0.011 |  | 298 |  | 0.094 | 1213 | 1190 | -0.065 | 0.768 | -0.679 | [8 empty] | 0.415 | 0.75 | 0.0175 | 0.0175 | 0.2 | 0 | 1.05 | 0.225 | 0 | 0 | 0 | 0 | 0 | 0 | 0
DIN | 150 | 34 CrMo 4 | 0.3 | 0.37 | 0.6 | 0.9 |  | 0.035 |  | 0.03 |  | 0.4 |  |  | 0.9 | 1.2 | 0.15 | 0.3 | [14 empty] | 193 | 692 | 1088 |  | 65 | 1344 | 0.056 |  | 298 |  | 0.103 | 1310 | 1215 | -0.058 | 0.703 | -0.62 | [8 empty] | 0.335 | 0.75 | 0.0175 | 0.015 | 0.2 | 0 | 1.05 | 0.225 | 0 | 0 | 0 | 0 | 0 | 0 | 0
UNE | 151 | 40 CrMo 4 | 0.38 | 0.45 | 0.6 | 0.9 |  | 0.035 |  | 0.035 |  | 0.4 |  |  | 0.9 | 1.2 | 0.15 | 0.3 | [14 empty] | 249 | 662 | 1090 |  | 60 | 989 | 0.011 |  | 298 |  | 0.083 | 1110 | 1177 | -0.065 | 1.397 | -0.735 | [8 empty] | 0.415 | 0.75 | 0.0175 | 0.0175 | 0.2 | 0 | 1.05 | 0.225 | 0 | 0 | 0 | 0 | 0 | 0 | 0
DIN | 152 | 42 CrMo 4 | 0.38 | 0.45 | 0.6 | 0.9 |  | 0.035 |  | 0.03 |  | 0.4 |  |  | 0.9 | 1.2 | 0.15 | 0.3 | [14 empty] | 211 | 716 | 1111 |  | 60 | 1469 | 0.069 |  | 303 |  | 0.104 | 1367 | 1454 | -0.075 | 1.508 | -0.716 | [8 empty] | 0.415 | 0.75 | 0.0175 | 0.015 | 0.2 | 0 | 1.05 | 0.225 | 0 | 0 | 0 | 0 | 0 | 0 | 0
SAE | 153 | 8620 | 0.18 | 0.23 | 0.7 | 0.9 |  | 0.03 |  | 0.04 | 0.15 | 0.35 | 0.4 | 0.7 | 0.4 | 0.6 | 0.15 | 0.25 | [14 empty] | 210 | 705 | 1145 |  | 51 | 2132 | 0.165 |  | 352 |  | 0.1739 | 2078 | 1910 | -0.1028 | 0.595 | -0.5871 | [8 empty] | 0.205 | 0.8 | 0.015 | 0.02 | 0.25 | 0.55 | 0.5 | 0.2 | 0 | 0 | 0 | 0 | 0 | 0 | 0
SAE | 154 | 43 NiCr 7 9(4340) | 0.38 | 0.43 | 0.65 | 0.85 |  | 0.025 |  | 0.025 | 0.15 | 0.35 | 1.65 | 2 | 0.7 | 0.9 | 0.2 | 0.3 | [14 empty] | 206 | 726 | 1174 |  | 56 | 1360 | 0.036 |  | 319 |  | 0.131 | 1639 | 1655 | -0.091 | 1.078 | -0.692 | [8 empty] | 0.405 | 0.75 | 0.0125 | 0.0125 | 0.25 | 1.825 | 0.8 | 0.25 | 0 | 0 | 0 | 0 | 0 | 0 | 0
SAE | 155 | 43 NiCr 7 9(4340) | 0.38 | 0.43 | 0.65 | 0.85 |  | 0.025 |  | 0.025 | 0.15 | 0.35 | 1.65 | 2 | 0.7 | 0.9 | 0.2 | 0.3 | [14 empty] | 207 | 705 | 1174 |  | 56 | 1360 | 0.036 |  | 319 |  | 0.118 | 1464 | 1127 | -0.057 | 7.1959 | -0.864 | [8 empty] | 0.405 | 0.75 | 0.0125 | 0.0125 | 0.25 | 1.825 | 0.8 | 0.25 | 0 | 0 | 0 | 0 | 0 | 0 | 0
SAE | 157 | 4140 | 0.38 | 0.43 | 0.75 | 1 |  | 0.03 |  | 0.04 | 0.15 | 0.35 |  |  | 0.8 | 1.1 | 0.15 | 0.25 | [14 empty] | 207 | 851 | 1240 |  | 47 | 1460 | 0.038 |  | 417 |  | 0.1013 | 1617 | 1637 | -0.0721 | 2.221 | -0.7943 | [8 empty] | 0.405 | 0.875 | 0.015 | 0.02 | 0.25 | 0 | 0.95 | 0.2 | 0 | 0 | 0 | 0 | 0 | 0 | 0
SAE | 158 | 4140 | 0.38 | 0.43 | 0.75 | 1 |  | 0.03 |  | 0.04 | 0.15 | 0.35 |  |  | 0.8 | 1.1 | 0.15 | 0.25 | [14 empty] | 203 | 856 | 1248 |  | 48 | 1499 | 0.044 |  | 409 |  | 0.1101 | 1696 | 1601 | -0.0674 | 1.267 | -0.7207 | [8 empty] | 0.405 | 0.875 | 0.015 | 0.02 | 0.25 | 0 | 0.95 | 0.2 | 0 | 0 | 0 | 0 | 0 | 0 | 0
SAE | 159 | 8620 | 0.18 | 0.23 | 0.7 | 0.9 |  | 0.03 |  | 0.04 | 0.15 | 0.35 | 0.4 | 0.7 | 0.4 | 0.6 | 0.15 | 0.25 | [14 empty] | 214 | 927 | 1311 |  | 52 | 2276 | 0.138 |  | 382 |  | 0.1344 | 2137 | 2210 | -0.0987 | 0.525 | -0.6184 | [8 empty] | 0.205 | 0.8 | 0.015 | 0.02 | 0.25 | 0.55 | 0.5 | 0.2 | 0 | 0 | 0 | 0 | 0 | 0 | 0
DIN | 160 | 20 MnCr 5 | 0.17 | 0.22 | 1.1 | 1.4 |  | 0.035 |  | 0.035 |  | 0.4 |  |  | 0.8 | 1.1 | [16 empty] | 194 | 976 | 1337 |  | 52 | 1816 | 0.085 |  | 390 |  | 0.101 | 2231 | 1994 | -0.082 | 1.87 | -0.8 | [8 empty] | 0.195 | 1.25 | 0.0175 | 0.0175 | 0.2 | 0 | 0.95 | 0 | 0 | 0 | 0 | 0 | 0 | 0 | 0
SAE | 161 | 4140 | 0.38 | 0.43 | 0.75 | 1 |  | 0.03 |  | 0.04 | 0.15 | 0.35 |  |  | 0.8 | 1.1 | 0.15 | 0.25 | [14 empty] | 200 | 852 | 1401 |  | 48 | 1680 | 0.041 |  | 371 |  | 0.0686 | 1306 | 1508 | -0.064 | 2.81 | -0.832 | [8 empty] | 0.405 | 0.875 | 0.015 | 0.02 | 0.25 | 0 | 0.95 | 0.2 | 0 | 0 | 0 | 0 | 0 | 0 | 0
SAE | 162 | 4142 | 0.4 | 0.45 | 0.75 | 1 |  | 0.03 |  | 0.04 | 0.15 | 0.35 |  |  | 0.8 | 1.1 | 0.15 | 0.25 | [14 empty] | 207 | 827 | 1413 |  | 48 | 1892 | 0.051 |  | 380 |  | 0.14 | 1974 | 1827 | -0.08 | 0.45 | -0.75 | [8 empty] | 0.425 | 0.875 | 0.015 | 0.02 | 0.25 | 0 | 0.95 | 0.2 | 0 | 0 | 0 | 0 | 0 | 0 | 0
SAE | 163 | 4142 | 0.4 | 0.45 | 0.75 | 1 |  | 0.03 |  | 0.04 | 0.15 | 0.35 |  |  | 0.8 | 1.1 | 0.15 | 0.25 | [14 empty] | 207 | 1049 | 1413 |  | 48 | 1892 | 0.051 |  | 380 |  | 0.124 | 2266 | 2143 | -0.094 | 0.637 | -0.761 | [8 empty] | 0.425 | 0.875 | 0.015 | 0.02 | 0.25 | 0 | 0.95 | 0.2 | 0 | 0 | 0 | 0 | 0 | 0 | 0
SAE | 164 | 30 CrMo 2(4130) | 0.28 | 0.33 | 0.4 | 0.6 |  | 0.03 |  | 0.04 | 0.15 | 0.35 |  |  | 0.8 | 1.1 | 0.15 | 0.25 | [14 empty] | 200 | 814 | 1429 |  | 55 | 1661 | 0.033 |  | 380 |  | 0.124 | 1758 | 1691 | -0.08 | 0.814 | -0.674 | [8 empty] | 0.305 | 0.5 | 0.015 | 0.02 | 0.25 | 0 | 0.95 | 0.2 | 0 | 0 | 0 | 0 | 0 | 0 | 0
UNI | 165 | 40 NiCrMo 7 | 0.37 | 0.44 | 0.5 | 0.8 |  | 0.035 |  | 0.035 | 0.15 | 0.4 | 1.6 | 1.9 | 0.6 | 0.9 | 0.2 | 0.3 | [14 empty] | 194 | 905 | 1471 |  | 38 | 1796 | 0.04 |  | 390 |  | 0.118 | 1890 | 1880 | -0.086 | 0.706 | -0.662 | [8 empty] | 0.405 | 0.65 | 0.0175 | 0.0175 | 0.275 | 1.75 | 0.75 | 0.25 | 0 | 0 | 0 | 0 | 0 | 0 | 0
SAE | 166 | 4130AL | 0.28 | 0.33 | 0.4 | 0.6 |  | 0.03 |  | 0.04 | 0.15 | 0.35 |  |  | 0.8 | 1.1 | 0.15 | 0.25 | [14 empty] | 213 | 915 | 1483 |  | 44 | 1984 | 0.067 |  | 442 |  | 0.1375 | 2151 | 2294 | -0.1013 | 1.443 | -0.7255 | [8 empty] | 0.305 | 0.5 | 0.015 | 0.02 | 0.25 | 0 | 0.95 | 0.2 | 0 | 0 | 0 | 0 | 0 | 0 | 0
SAE | 167 | 86B20 | 0.18 | 0.23 | 0.7 | 0.9 |  | 0.03 |  | 0.04 | 0.15 | 0.35 | 0.4 | 0.7 | 0.4 | 0.6 | 0.15 | 0.25 |  |  |  |  | 0.0005 | 0.003 | [8 empty] | 206 | 1075 | 1502 |  | 60 | 2193 | 0.092 |  | 401 |  | 0.1091 | 2118 | 2969 | -0.1235 | 1.082 | -0.7368 | [8 empty] | 0.205 | 0.8 | 0.015 | 0.02 | 0.25 | 0.55 | 0.5 | 0.2 | 0 | 0 | 0.00175 | 0 | 0 | 0 | 0
SAE | 168 | 4140 | 0.38 | 0.43 | 0.75 | 1 |  | 0.03 |  | 0.04 | 0.15 | 0.35 |  |  | 0.8 | 1.1 | 0.15 | 0.25 | [14 empty] | 201 | 911 | 1514 |  | 48 | 1911 | 0.055 |  | 353 |  | 0.092 | 1614 | 2192 | -0.095 | 0.7 | -0.635 | [8 empty] | 0.405 | 0.875 | 0.015 | 0.02 | 0.25 | 0 | 0.95 | 0.2 | 0 | 0 | 0 | 0 | 0 | 0 | 0
SAE | 169 | 4140 | 0.38 | 0.43 | 0.75 | 1 |  | 0.03 |  | 0.04 | 0.15 | 0.35 |  |  | 0.8 | 1.1 | 0.15 | 0.25 | [14 empty] | 204 | 895 | 1537 |  | 42 | 2188 | 0.08 |  | 390 |  | 0.0926 | 1591 | 1684 | -0.07 | 0.874 | -0.677 | [8 empty] | 0.405 | 0.875 | 0.015 | 0.02 | 0.25 | 0 | 0.95 | 0.2 | 0 | 0 | 0 | 0 | 0 | 0 | 0
SAE | 170 | 4142 | 0.4 | 0.45 | 0.75 | 1 |  | 0.03 |  | 0.04 | 0.15 | 0.35 |  |  | 0.8 | 1.1 | 0.15 | 0.25 | [14 empty] | 200 | 955 | 1551 |  | 47 | 1765 | 0.032 |  | 400 |  | 0.098 | 1756 | 1787 | -0.084 | 1.195 | -0.859 | [8 empty] | 0.425 | 0.875 | 0.015 | 0.02 | 0.25 | 0 | 0.95 | 0.2 | 0 | 0 | 0 | 0 | 0 | 0 | 0
SAE | 171 | 9262 | 0.55 | 0.65 | 0.75 | 1 |  | 0.04 |  | 0.04 | 1.8 | 2.2 |  |  | 0.25 | 0.4 | [16 empty] | 200 | 1048 | 1565 |  | 32 | 1951 | 0.06 |  | 410 |  | 0.089 | 2013 | 1855 | -0.057 | 0.38 | -0.65 | [8 empty] | 0.6 | 0.875 | 0.02 | 0.02 | 2 | 0 | 0.325 | 0 | 0 | 0 | 0 | 0 | 0 | 0 | 0
SAE | 172 | 5160 | 0.56 | 0.64 | 0.75 | 1 |  | 0.03 |  | 0.04 | 0.15 | 0.35 |  |  | 0.7 | 0.9 | [16 empty] | 203 | 1062 | 1584 |  | 39.7 | 1941 | 0.0463 |  | 430 |  | 0.099 | 1964 | 2054 | -0.081 | 1.571 | -0.821 | [8 empty] | 0.6 | 0.875 | 0.015 | 0.02 | 0.25 | 0 | 0.8 | 0 | 0 | 0 | 0 | 0 | 0 | 0 | 0
SAE | 173 | 5160 | 0.56 | 0.64 | 0.75 | 1 |  | 0.03 |  | 0.04 | 0.15 | 0.35 |  |  | 0.7 | 0.9 | [16 empty] | 193 | 1000 | 1669 |  | 42 | 2124 | 0.066 |  | 430 |  | 0.15 | 2310 | 1931 | -0.071 | 0.4 | -0.57 | [8 empty] | 0.6 | 0.875 | 0.015 | 0.02 | 0.25 | 0 | 0.8 | 0 | 0 | 0 | 0 | 0 | 0 | 0 | 0
SAE | 174 | 8822 | 0.2 | 0.25 | 0.75 | 1 |  | 0.03 |  | 0.04 | 0.15 | 0.35 | 0.4 | 0.7 | 0.4 | 0.6 | 0.3 | 0.4 | [14 empty] | 208 | 1095 | 1723 |  | 50 | 2175 | 0.057 |  | 371 |  | 0.101 | 2055 | 2481 | -0.1057 | 0.947 | -0.8 | [8 empty] | 0.225 | 0.875 | 0.015 | 0.02 | 0.25 | 0.55 | 0.5 | 0.35 | 0 | 0 | 0 | 0 | 0 | 0 | 0
SAE | 175 | 8822 | 0.2 | 0.25 | 0.75 | 1 |  | 0.03 |  | 0.04 | 0.15 | 0.35 | 0.4 | 0.7 | 0.4 | 0.6 | 0.3 | 0.4 | [14 empty] | 208 | 1095 | 1723 |  | 50 | 2175 | 0.057 |  | 371 |  | 0.101 | 2055 | 2481 | -0.1057 | 0.947 | -0.8 | [8 empty] | 0.225 | 0.875 | 0.015 | 0.02 | 0.25 | 0.55 | 0.5 | 0.35 | 0 | 0 | 0 | 0 | 0 | 0 | 0
SAE | 176 | 4142 | 0.4 | 0.45 | 0.75 | 1 |  | 0.03 |  | 0.04 | 0.15 | 0.35 |  |  | 0.8 | 1.1 | 0.15 | 0.25 | [14 empty] | 207 | 1156 | 1757 |  | 42 | 2069 | 0.043 |  | 450 |  | 0.088 | 1997 | 1937 | -0.076 | 0.706 | -0.869 | [8 empty] | 0.425 | 0.875 | 0.015 | 0.02 | 0.25 | 0 | 0.95 | 0.2 | 0 | 0 | 0 | 0 | 0 | 0 | 0
SAE | 177 | 4142 | 0.4 | 0.45 | 0.75 | 1 |  | 0.03 |  | 0.04 | 0.15 | 0.35 |  |  | 0.8 | 1.1 | 0.15 | 0.25 | [14 empty] | 207 | 1068 | 1758 |  | 42 | 2071 | 0.043 |  | 450 |  | 0.12 | 2251 | 2000 | -0.08 | 0.4 | -0.73 | [8 empty] | 0.425 | 0.875 | 0.015 | 0.02 | 0.25 | 0 | 0.95 | 0.2 | 0 | 0 | 0 | 0 | 0 | 0 | 0
SAE | 178 | 4142 | 0.4 | 0.45 | 0.75 | 1 |  | 0.03 |  | 0.04 | 0.15 | 0.35 |  |  | 0.8 | 1.1 | 0.15 | 0.25 | [14 empty] | 207 | 1338 | 1929 |  | 35 | 2321 | 0.048 |  | 475 |  | 0.094 | 2399 | 2161 | -0.081 | 0.331 | -0.854 | [8 empty] | 0.425 | 0.875 | 0.015 | 0.02 | 0.25 | 0 | 0.95 | 0.2 | 0 | 0 | 0 | 0 | 0 | 0 | 0
SAE | 179 | 4142 | 0.4 | 0.45 | 0.75 | 1 |  | 0.03 |  | 0.04 | 0.15 | 0.35 |  |  | 0.8 | 1.1 | 0.15 | 0.25 | [14 empty] | 200 | 1105 | 1929 |  | 37 | 2054 | 0.016 |  | 450 |  | 0.088 | 1910 | 2079 | -0.086 | 2.62 | -0.972 | [8 empty] | 0.425 | 0.875 | 0.015 | 0.02 | 0.25 | 0 | 0.95 | 0.2 | 0 | 0 | 0 | 0 | 0 | 0 | 0
SAE | 180 | 4142 | 0.4 | 0.45 | 0.75 | 1 |  | 0.03 |  | 0.04 | 0.15 | 0.35 |  |  | 0.8 | 1.1 | 0.15 | 0.25 | [14 empty] | 207 | 1344 | 1930 |  | 35 | 2322 | 0.048 |  | 475 |  | 0.14 | 3208 | 2172 | -0.081 | 0.09 | -0.66 | [8 empty] | 0.425 | 0.875 | 0.015 | 0.02 | 0.25 | 0 | 0.95 | 0.2 | 0 | 0 | 0 | 0 | 0 | 0 | 0
SAE | 181 | 51B60 | 0.56 | 0.64 | 0.75 | 1 |  | 0.03 |  | 0.04 | 0.15 | 0.35 |  |  | 0.7 | 0.9 | [6 empty] | 0.0005 | 0.003 | [8 empty] | 200 | 1272 | 1970 |  | 22 | 2332 | 0.039 |  | 450 |  | 0.108 | 2490 | 2582 | -0.0833 | 0.452 | -0.6396 | [8 empty] | 0.6 | 0.875 | 0.015 | 0.02 | 0.25 | 0 | 0.8 | 0 | 0 | 0 | 0.00175 | 0 | 0 | 0 | 0
DIN | 182 | 100 Cr 6 | 0.95 | 1.1 | 0.25 | 0.45 |  | 0.03 |  | 0.03 | 0.15 | 0.35 |  |  | 1.35 | 1.65 | [16 empty] | 207 | 1341 | 2016 |  | 12 | 2281 | 0.031 |  | 515 |  | 0.146 | 3328 | 2620 | -0.093 | 0.145 | -0.56 | [8 empty] | 1.025 | 0.35 | 0.015 | 0.015 | 0.25 | 0 | 1.5 | 0 | 0 | 0 | 0 | 0 | 0 | 0 | 0
SAE | 196 | 4130 | 0.28 | 0.33 | 0.4 | 0.6 |  | 0.03 |  | 0.04 | 0.15 | 0.35 |  |  | 0.8 | 1.1 | 0.15 | 0.25 | [14 empty] | 220 | 779 | 895 |  | 67 |  |  |  | 258 |  |  |  | 1275 | -0.083 | 0.92 | -0.63 | [8 empty] | 0.305 | 0.5 | 0.015 | 0.02 | 0.25 | 0 | 0.95 | 0.2 | 0 | 0 | 0 | 0 | 0 | 0 | 0
SAE | 197 | 4130 | 0.28 | 0.33 | 0.4 | 0.6 |  | 0.03 |  | 0.04 | 0.15 | 0.35 |  |  | 0.8 | 1.1 | 0.15 | 0.25 | [14 empty] | 200 | 1358 | 1425 |  | 55 |  |  |  | 365 |  |  |  | 1695 | -0.081 | 0.89 | -0.69 | [8 empty] | 0.305 | 0.5 | 0.015 | 0.02 | 0.25 | 0 | 0.95 | 0.2 | 0 | 0 | 0 | 0 | 0 | 0 | 0
SAE | 198 | 4142 | 0.4 | 0.45 | 0.75 | 1 |  | 0.03 |  | 0.04 | 0.15 | 0.35 |  |  | 0.8 | 1.1 | 0.15 | 0.25 | [14 empty] | 200 | 1048 | 1060 |  | 29 |  |  |  | 310 |  |  |  | 1450 | -0.1 | 0.22 | -0.51 | [8 empty] | 0.425 | 0.875 | 0.015 | 0.02 | 0.25 | 0 | 0.95 | 0.2 | 0 | 0 | 0 | 0 | 0 | 0 | 0
SAE | 199 | 4142 | 0.4 | 0.45 | 0.75 | 1 |  | 0.03 |  | 0.04 | 0.15 | 0.35 |  |  | 0.8 | 1.1 | 0.15 | 0.25 | [14 empty] | 205 | 1379 | 1415 |  | 48 |  |  |  | 380 |  |  |  | 1825 | -0.08 | 0.45 | -0.75 | [8 empty] | 0.425 | 0.875 | 0.015 | 0.02 | 0.25 | 0 | 0.95 | 0.2 | 0 | 0 | 0 | 0 | 0 | 0 | 0
SAE | 200 | 4142 | 0.4 | 0.45 | 0.75 | 1 |  | 0.03 |  | 0.04 | 0.15 | 0.35 |  |  | 0.8 | 1.1 | 0.15 | 0.25 | [14 empty] | 200 | 1586 | 1760 |  | 42 |  |  |  | 450 |  |  |  | 2000 | -0.08 | 0.4 | -0.73 | [8 empty] | 0.425 | 0.875 | 0.015 | 0.02 | 0.25 | 0 | 0.95 | 0.2 | 0 | 0 | 0 | 0 | 0 | 0 | 0
SAE | 201 | 4142 | 0.4 | 0.45 | 0.75 | 1 |  | 0.03 |  | 0.04 | 0.15 | 0.35 |  |  | 0.8 | 1.1 | 0.15 | 0.25 | [14 empty] | 200 | 1862 | 1930 |  | 37 |  |  |  | 450 |  |  |  | 2105 | -0.09 | 0.6 | -0.76 | [8 empty] | 0.425 | 0.875 | 0.015 | 0.02 | 0.25 | 0 | 0.95 | 0.2 | 0 | 0 | 0 | 0 | 0 | 0 | 0
SAE | 202 | 4142 | 0.4 | 0.45 | 0.75 | 1 |  | 0.03 |  | 0.04 | 0.15 | 0.35 |  |  | 0.8 | 1.1 | 0.15 | 0.25 | [14 empty] | 205 | 1724 | 1930 |  | 35 |  |  |  | 475 |  |  |  | 2170 | -0.081 | 0.09 | -0.61 | [8 empty] | 0.425 | 0.875 | 0.015 | 0.02 | 0.25 | 0 | 0.95 | 0.2 | 0 | 0 | 0 | 0 | 0 | 0 | 0
SAE | 203 | 4142 | 0.4 | 0.45 | 0.75 | 1 |  | 0.03 |  | 0.04 | 0.15 | 0.35 |  |  | 0.8 | 1.1 | 0.15 | 0.25 | [14 empty] | 205 | 1689 | 2240 |  | 27 |  |  |  | 560 |  |  |  | 2655 | -0.089 | 0.07 | -0.76 | [8 empty] | 0.425 | 0.875 | 0.015 | 0.02 | 0.25 | 0 | 0.95 | 0.2 | 0 | 0 | 0 | 0 | 0 | 0 | 0
SAE | 204 | 4142 | 0.4 | 0.45 | 0.75 | 1 |  | 0.03 |  | 0.04 | 0.15 | 0.35 |  |  | 0.8 | 1.1 | 0.15 | 0.25 | [14 empty] | 200 | 1448 | 1550 |  | 47 |  |  |  | 400 |  |  |  | 1895 | -0.09 | 0.5 | -0.75 | [8 empty] | 0.425 | 0.875 | 0.015 | 0.02 | 0.25 | 0 | 0.95 | 0.2 | 0 | 0 | 0 | 0 | 0 | 0 | 0
SAE | 205 | 4142 | 0.4 | 0.45 | 0.75 | 1 |  | 0.03 |  | 0.04 | 0.15 | 0.35 |  |  | 0.8 | 1.1 | 0.15 | 0.25 | [14 empty] | 200 | 1896 | 2035 |  | 20 |  |  |  | 475 |  |  |  | 2070 | -0.082 | 0.2 | -0.77 | [8 empty] | 0.425 | 0.875 | 0.015 | 0.02 | 0.25 | 0 | 0.95 | 0.2 | 0 | 0 | 0 | 0 | 0 | 0 | 0
SAE | 206 | 4340 | 0.38 | 0.43 | 0.65 | 0.85 |  | 0.025 |  | 0.025 | 0.15 | 0.35 | 1.65 | 2 | 0.7 | 0.9 | 0.2 | 0.3 | [14 empty] | 195 | 634 | 825 |  | 43 |  |  |  | 243 |  |  |  | 1200 | -0.095 | 0.45 | -0.54 | [8 empty] | 0.405 | 0.75 | 0.0125 | 0.0125 | 0.25 | 1.825 | 0.8 | 0.25 | 0 | 0 | 0 | 0 | 0 | 0 | 0
SAE | 207 | 4340 | 0.38 | 0.43 | 0.65 | 0.85 |  | 0.025 |  | 0.025 | 0.15 | 0.35 | 1.65 | 2 | 0.7 | 0.9 | 0.2 | 0.3 | [14 empty] | 200 | 1372 | 1470 |  | 38 |  |  |  | 409 |  |  |  | 2000 | -0.091 | 0.48 | -0.6 | [8 empty] | 0.405 | 0.75 | 0.0125 | 0.0125 | 0.25 | 1.825 | 0.8 | 0.25 | 0 | 0 | 0 | 0 | 0 | 0 | 0
SAE | 208 | 4340 | 0.38 | 0.43 | 0.65 | 0.85 |  | 0.025 |  | 0.025 | 0.15 | 0.35 | 1.65 | 2 | 0.7 | 0.9 | 0.2 | 0.3 | [14 empty] | 195 | 1172 | 1240 |  | 57 |  |  |  | 350 |  |  |  | 1655 | -0.076 | 0.73 | -0.62 | [8 empty] | 0.405 | 0.75 | 0.0125 | 0.0125 | 0.25 | 1.825 | 0.8 | 0.25 | 0 | 0 | 0 | 0 | 0 | 0 | 0
SAE | 209 | 5160 | 0.56 | 0.64 | 0.75 | 1 |  | 0.03 |  | 0.04 | 0.15 | 0.35 |  |  | 0.7 | 0.9 | [16 empty] | 195 | 1531 | 1670 |  | 42 |  |  |  | 430 |  |  |  | 1930 | -0.071 | 0.4 | -0.57 | [8 empty] | 0.6 | 0.875 | 0.015 | 0.02 | 0.25 | 0 | 0.8 | 0 | 0 | 0 | 0 | 0 | 0 | 0 | 0
SAE | 210 | 52100 | 0.93 | 1.05 | 0.25 | 0.45 |  | 0.025 |  | 0.15 | 0.35 |  |  |  | 1.35 | 1.6 | [16 empty] | 205 | 1924 | 2015 |  | 11 |  |  |  | 518 |  |  |  | 2585 | -0.09 | 0.18 | -0.56 | [8 empty] | 0.99 | 0.35 | 0.0125 | 0.075 | 0.175 | 0 | 1.475 | 0 | 0 | 0 | 0 | 0 | 0 | 0 | 0
SAE | 211 | 9262 | 0.55 | 0.65 | 0.75 | 1 |  | 0.04 |  | 0.04 | 1.8 | 2.2 |  |  | 0.25 | 0.4 | [16 empty] | 205 | 455 | 925 |  | 14 |  |  |  | 260 |  |  |  | 1040 | -0.071 | 0.16 | -0.47 | [8 empty] | 0.6 | 0.875 | 0.02 | 0.02 | 2 | 0 | 0.325 | 0 | 0 | 0 | 0 | 0 | 0 | 0 | 0
SAE | 212 | 9262 | 0.55 | 0.65 | 0.75 | 1 |  | 0.04 |  | 0.04 | 1.8 | 2.2 |  |  | 0.25 | 0.4 | [16 empty] | 195 | 786 | 1000 |  | 33 |  |  |  | 280 |  |  |  | 1220 | -0.073 | 0.41 | -0.6 | [8 empty] | 0.6 | 0.875 | 0.02 | 0.02 | 2 | 0 | 0.325 | 0 | 0 | 0 | 0 | 0 | 0 | 0 | 0
SAE | 213 | 9262 | 0.55 | 0.65 | 0.75 | 1 |  | 0.04 |  | 0.04 | 1.8 | 2.2 |  |  | 0.25 | 0.4 | [16 empty] | 200 | 1379 | 1565 |  | 32 |  |  |  | 410 |  |  |  | 1855 | -0.057 | 0.38 | -0.65 | [8 empty] | 0.6 | 0.875 | 0.02 | 0.02 | 2 | 0 | 0.325 | 0 | 0 | 0 | 0 | 0 | 0 | 0 | 0
JIS | 229 | SCM435 | 0.33 | 0.38 | 0.6 | 0.9 |  | 0.03 |  | 0.03 | 0.15 | 0.35 |  | 0.25 | 0.9 | 1.2 | 0.15 | 0.3 | [14 empty] | 210 |  | 951 | [5 empty] | 300 |  |  |  | 1100 | -0.067 | 0.996 | -0.708 | 81 |  |  |  | 512 | -0.045 | 0.36 | -0.519 | 0.355 | 0.75 | 0.015 | 0.015 | 0.25 | 0.125 | 1.05 | 0.225 | 0 | 0 | 0 | 0 | 0 | 0 | 0
SEW | 230 | 44MnSiVS6 (Crankshaft Steel) | 0.42 | 0.47 | 1.3 | 1.6 |  | 0.035 | 0.02 | 0.035 | 0.5 | 0.8 | [8 empty] | 0.1 | 0.15 | [10 empty] | 209.2 |  | 960 | [5 empty] | 280 |  |  |  | 1188 | -0.07 | 2.01 | -0.737 | 80.3 |  |  |  | 611 | -0.053 | 0.486 | -0.539 | 0.445 | 1.45 | 0.0175 | 0.0275 | 0.65 | 0 | 0 | 0 | 0 | 0.125 | 0 | 0 | 0 | 0 | 0
JIS | 231 | SCM440 | 0.38 | 0.43 | 0.6 | 0.9 |  | 0.03 |  | 0.03 | 0.15 | 0.35 |  | 0.25 | 0.9 | 1.2 | 0.15 | 0.3 | [14 empty] | 204 |  | 1000 | [5 empty] | 319 |  |  |  | 1400 | -0.088 | 0.675 | -0.65 | 80 |  |  |  | 662 | -0.071 | 1.31 | -0.656 | 0.405 | 0.75 | 0.015 | 0.015 | 0.25 | 0.125 | 1.05 | 0.225 | 0 | 0 | 0 | 0 | 0 | 0 | 0
JIS | 233 | SNCM439 | 0.36 | 0.43 | 0.6 | 0.9 |  | 0.03 |  | 0.03 | 0.15 | 0.35 | 1.6 | 2 | 0.6 | 1 | 0.15 | 0.3 | [14 empty] | 208 |  | 1050 | [5 empty] | 323 |  |  |  | 1380 | -0.072 | 1.89 | -0.801 | 80 |  |  |  | 969 | -0.086 | 3.68 | -0.765 | 0.395 | 0.75 | 0.015 | 0.015 | 0.25 | 1.8 | 0.8 | 0.225 | 0 | 0 | 0 | 0 | 0 | 0 | 0
SAE | 235 | 52100 Type E | 0.93 | 1.05 | 0.25 | 0.45 |  | 0.025 |  | 0.025 | 0.15 | 0.35 |  |  | 1.3 | 1.6 | [16 empty] | 210 |  | 2391 | [5 empty] | - | [7 empty] | 80 |  |  |  | 2757 | -0.107 |  |  | 0.99 | 0.35 | 0.0125 | 0.0125 | 0.25 | 0 | 1.45 | 0 | 0 | 0 | 0 | 0 | 0 | 0 | 0
SAE | 236 | 52100 Type C | 0.93 | 1.05 | 0.25 | 0.45 |  | 0.025 |  | 0.025 | 0.15 | 0.35 |  |  | 1.3 | 1.6 | [16 empty] | 210 |  | 2527 | [5 empty] | - | [7 empty] | 80 |  |  |  | 2716 | -0.104 |  |  | 0.99 | 0.35 | 0.0125 | 0.0125 | 0.25 | 0 | 1.45 | 0 | 0 | 0 | 0 | 0 | 0 | 0 | 0
SAE | 237 | 52100 Type B | 0.93 | 1.05 | 0.25 | 0.45 |  | 0.025 |  | 0.025 | 0.15 | 0.35 |  |  | 1.3 | 1.6 | [16 empty] | 210 |  | 2588 | [5 empty] | - | [7 empty] | 80 |  |  |  | 2776 | -0.101 |  |  | 0.99 | 0.35 | 0.0125 | 0.0125 | 0.25 | 0 | 1.45 | 0 | 0 | 0 | 0 | 0 | 0 | 0 | 0
SAE | 238 | 52100 Type A | 0.93 | 1.05 | 0.25 | 0.45 |  | 0.025 |  | 0.025 | 0.15 | 0.35 |  |  | 1.3 | 1.6 | [16 empty] | 210 |  | 2636 | [5 empty] | - | [7 empty] | 80 |  |  |  | 2829 | -0.102 |  |  | 0.99 | 0.35 | 0.0125 | 0.0125 | 0.25 | 0 | 1.45 | 0 | 0 | 0 | 0 | 0 | 0 | 0 | 0
GB | 240 | 30CrMnSiA | 0.28 | 0.34 | 0.8 | 1.1 |  | 0.025 |  | 0.025 | 0.9 | 1.2 |  | 0.3 | 0.8 | 1.1 |  | 0.1 |  | 0.25 | [12 empty] | 203 | 1105 | 1177 | [21 empty] | 0.31 | 0.95 | 0.0125 | 0.0125 | 1.05 | 0.15 | 0.95 | 0.05 | 0.125 | 0 | 0 | 0 | 0 | 0 | 0
SAE | 350 | 4130 | 0.28 | 0.33 | 0.4 | 0.6 |  | 0.03 |  | 0.04 | 0.15 | 0.35 |  |  | 0.8 | 1.1 | 0.15 | 0.25 | [14 empty] | 220 | 778 | 895 | - | 67 | 1359 |  |  |  |  | 0.13 |  | 1273 | -0.08 | 1.51 | -0.72 | [8 empty] | 0.305 | 0.5 | 0.015 | 0.02 | 0.25 | 0 | 0.95 | 0.2 | 0 | 0 | 0 | 0 | 0 | 0 | 0
SAE | 351 | 4130 | 0.28 | 0.33 | 0.4 | 0.6 |  | 0.03 |  | 0.04 | 0.15 | 0.35 |  |  | 0.8 | 1.1 | 0.15 | 0.25 | [14 empty] | 199 | 135 7 | 142 6 | - | 54 | 1837 |  |  | 367 |  | 0.13 |  | 1731 | -0.08 | 0.84 | -0.68 | [8 empty] | 0.305 | 0.5 | 0.015 | 0.02 | 0.25 | 0 | 0.95 | 0.2 | 0 | 0 | 0 | 0 | 0 | 0 | 0
SAE | 352 | 4142 | 0.4 | 0.45 | 0.75 | 1 |  | 0.03 |  | 0.04 | 0.15 | 0.35 |  |  | 0.8 | 1.1 | 0.15 | 0.25 | [14 empty] | 206 | 1378 | 1412 | - | 48 | 2259 |  |  | - |  | 0.14 |  | 1820 | -0.08 | 0.65 | -0.76 | [8 empty] | 0.425 | 0.875 | 0.015 | 0.02 | 0.25 | 0 | 0.95 | 0.2 | 0 | 0 | 0 | 0 | 0 | 0 | 0
SAE | 353 | 4142 | 0.4 | 0.45 | 0.75 | 1 |  | 0.03 |  | 0.04 | 0.15 | 0.35 |  |  | 0.8 | 1.1 | 0.15 | 0.25 | [14 empty] | 199 | 1446 | 1550 | - | 47 | 1556 |  |  | 400 |  | 0.07 |  | 1796 | -0.08 | 1.42 | -0.88 | [8 empty] | 0.425 | 0.875 | 0.015 | 0.02 | 0.25 | 0 | 0.95 | 0.2 | 0 | 0 | 0 | 0 | 0 | 0 | 0
SAE | 354 | 4142 | 0.4 | 0.45 | 0.75 | 1 |  | 0.03 |  | 0.04 | 0.15 | 0.35 |  |  | 0.8 | 1.1 | 0.15 | 0.25 | [14 empty] | 206 | 1584 | 1757 | - | 42 | 2359 |  |  | 450 |  | 0.11 |  | 2017 | -0.08 | 0.85 | -0.9 | [8 empty] | 0.425 | 0.875 | 0.015 | 0.02 | 0.25 | 0 | 0.95 | 0.2 | 0 | 0 | 0 | 0 | 0 | 0 | 0
SAE | 355 | 4142 | 0.4 | 0.45 | 0.75 | 1 |  | 0.03 |  | 0.04 | 0.15 | 0.35 |  |  | 0.8 | 1.1 | 0.15 | 0.25 | [14 empty] | 199 | 1860 | 1929 | - | 37 | 2000 |  |  | 450 |  | 0.1 |  | 1804 | -0.07 | 3.44 | -1.01 | [8 empty] | 0.425 | 0.875 | 0.015 | 0.02 | 0.25 | 0 | 0.95 | 0.2 | 0 | 0 | 0 | 0 | 0 | 0 | 0
SAE | 356 | 4142 | 0.4 | 0.45 | 0.75 | 1 |  | 0.03 |  | 0.04 | 0.15 | 0.35 |  |  | 0.8 | 1.1 | 0.15 | 0.25 | [14 empty] | 206 | 1722 | 1929 | - | 35 | 2713 |  |  | 475 |  | 0.11 |  | 2209 | -0.08 | 0.68 | -0.98 | [8 empty] | 0.425 | 0.875 | 0.015 | 0.02 | 0.25 | 0 | 0.95 | 0.2 | 0 | 0 | 0 | 0 | 0 | 0 | 0
SAE | 357 | 4142 | 0.4 | 0.45 | 0.75 | 1 |  | 0.03 |  | 0.04 | 0.15 | 0.35 |  |  | 0.8 | 1.1 | 0.15 | 0.25 | [14 empty] | 199 | 1894 | 2032 | - | 20 | 2073 |  |  | 475 |  | 0.08 |  | 2036 | -0.08 | 2.75 | -1.2 | [8 empty] | 0.425 | 0.875 | 0.015 | 0.02 | 0.25 | 0 | 0.95 | 0.2 | 0 | 0 | 0 | 0 | 0 | 0 | 0
SAE | 358 | 4142 | 0.4 | 0.45 | 0.75 | 1 |  | 0.03 |  | 0.04 | 0.15 | 0.35 |  |  | 0.8 | 1.1 | 0.15 | 0.25 | [14 empty] | 206 | 1688 | 2239 | - | 27 | 4222 |  |  | 560 |  | 0.13 |  | 3247 | -0.12 | 0.07 | -0.81 | [8 empty] | 0.425 | 0.875 | 0.015 | 0.02 | 0.25 | 0 | 0.95 | 0.2 | 0 | 0 | 0 | 0 | 0 | 0 | 0
SAE | 359 | 4142 | 0.4 | 0.45 | 0.75 | 1 |  | 0.03 |  | 0.04 | 0.15 | 0.35 |  |  | 0.8 | 1.1 | 0.15 | 0.25 | [14 empty] | 199 | 1619 | 2446 | - | 6 | 3484 |  |  | 670 |  | 0.07 |  | 2727 | -0.08 | 0.06 | -1.47 | [8 empty] | 0.425 | 0.875 | 0.015 | 0.02 | 0.25 | 0 | 0.95 | 0.2 | 0 | 0 | 0 | 0 | 0 | 0 | 0
SAE | 360 | 4340 | 0.38 | 0.43 | 0.65 | 0.85 |  | 0.025 |  | 0.025 | 0.15 | 0.35 | 1.65 | 2 | 0.7 | 0.9 | 0.2 | 0.3 | [14 empty] | 192 | 634 | 826 | - | 43 | 1384 |  |  | 242 |  | 0.17 |  | 1232 | -0.1 | 0.53 | -0.56 | [8 empty] | 0.405 | 0.75 | 0.0125 | 0.0125 | 0.25 | 1.825 | 0.8 | 0.25 | 0 | 0 | 0 | 0 | 0 | 0 | 0
SAE | 361 | 4340 | 0.38 | 0.43 | 0.65 | 0.85 |  | 0.025 |  | 0.025 | 0.15 | 0.35 | 1.65 | 2 | 0.7 | 0.9 | 0.2 | 0.3 | [14 empty] | 205 | 1102 | 1171 | - | 56 | 1603 |  |  | - |  | 0.13 |  | 1649 | -0.09 | 1.39 | -0.72 | [8 empty] | 0.405 | 0.75 | 0.0125 | 0.0125 | 0.25 | 1.825 | 0.8 | 0.25 | 0 | 0 | 0 | 0 | 0 | 0 | 0
SAE | 362 | 4340 | 0.38 | 0.43 | 0.65 | 0.85 |  | 0.025 |  | 0.025 | 0.15 | 0.35 | 1.65 | 2 | 0.7 | 0.9 | 0.2 | 0.3 | [14 empty] | 205 | 1102 | 1171 | - | 56 | 1471 |  |  | - |  | 0.12 |  | 1244 | -0.06 | 7.37 | -0.88 | [8 empty] | 0.405 | 0.75 | 0.0125 | 0.0125 | 0.25 | 1.825 | 0.8 | 0.25 | 0 | 0 | 0 | 0 | 0 | 0 | 0
SAE | 363 | 4340 | 0.38 | 0.43 | 0.65 | 0.85 |  | 0.025 |  | 0.025 | 0.15 | 0.35 | 1.65 | 2 | 0.7 | 0.9 | 0.2 | 0.3 | [14 empty] | 192 | 1178 | 1240 | - | 57 | 1863 |  |  | 350 |  | 0.14 |  | 1944 | -0.1 | 1.22 | -0.73 | [8 empty] | 0.405 | 0.75 | 0.0125 | 0.0125 | 0.25 | 1.825 | 0.8 | 0.25 | 0 | 0 | 0 | 0 | 0 | 0 | 0
SAE | 364 | 4340 | 0.38 | 0.43 | 0.65 | 0.85 |  | 0.025 |  | 0.025 | 0.15 | 0.35 | 1.65 | 2 | 0.7 | 0.9 | 0.2 | 0.3 | [14 empty] | 199 | 1371 | 1467 | - | 38 | 1950 |  |  | 409 |  | 0.13 |  | 1898 | -0.09 | 0.67 | -0.64 | [8 empty] | 0.405 | 0.75 | 0.0125 | 0.0125 | 0.25 | 1.825 | 0.8 | 0.25 | 0 | 0 | 0 | 0 | 0 | 0 | 0
SAE | 365 | 5160 | 0.56 | 0.64 | 0.75 | 1 |  | 0.03 |  | 0.04 | 0.15 | 0.35 |  |  | 0.7 | 0.9 | [16 empty] | 200 | 1487 | 1584 | - | 39 | 2432 |  |  |  |  | 0.13 |  | 2063 | -0.08 | 9.56 | -1.05 | [8 empty] | 0.6 | 0.875 | 0.015 | 0.02 | 0.25 | 0 | 0.8 | 0 | 0 | 0 | 0 | 0 | 0 | 0 | 0
SAE | 366 | 52100 | 0.93 | 1.05 | 0.25 | 0.45 |  | 0.025 |  | 0.15 | 0.35 |  |  |  | 1.35 | 1.6 | [16 empty] | 206 | 1922 | 2011 | - | 11 | 3402 |  |  | 516 |  | 0.15 |  | 2647 | -0.09 | 0.16 | -0.58 | [8 empty] | 0.99 | 0.35 | 0.0125 | 0.075 | 0.175 | 0 | 1.475 | 0 | 0 | 0 | 0 | 0 | 0 | 0 | 0
SAE | 367 | 8630 | 0.28 | 0.33 | 0.7 | 0.9 |  | 0.03 |  | 0.04 | 0.15 | 0.35 | 0.4 | 0.7 | 0.4 | 0.6 | 0.15 | 0.25 | [14 empty] | 199 | 709 | 785 | - | 16 | 961 |  |  | 254 |  | 0.08 |  | 1049 | -0.11 | 0.2 | -0.86 | [8 empty] | 0.305 | 0.8 | 0.015 | 0.02 | 0.25 | 0.55 | 0.5 | 0.2 | 0 | 0 | 0 | 0 | 0 | 0 | 0
SAE | 368 | 8640 | 0.38 | 0.43 | 0.75 | 1 |  | 0.03 |  | 0.04 | 0.15 | 0.35 | 0.4 | 0.7 | 0.4 | 0.6 | 0.15 | 0.25 | [14 empty] | 223 | 1306 | 1373 | - | 52 | 1951 |  |  | 361 |  | 0.14 |  | 1487 | -0.06 | 0.6 | -0.61 | [8 empty] | 0.405 | 0.875 | 0.015 | 0.02 | 0.25 | 0.55 | 0.5 | 0.2 | 0 | 0 | 0 | 0 | 0 | 0 | 0
SAE | 369 | 9262 | 0.55 | 0.65 | 0.75 | 1 |  | 0.04 |  | 0.04 | 1.8 | 2.2 |  |  | 0.25 | 0.4 | [16 empty] | 206 | 455 | 923 | - | 14 | 1206 |  |  | 260 |  | 0.12 |  | 1178 | -0.08 | 0.83 | -0.68 | [8 empty] | 0.6 | 0.875 | 0.02 | 0.02 | 2 | 0 | 0.325 | 0 | 0 | 0 | 0 | 0 | 0 | 0 | 0
SAE | 370 | 9262 | 0.55 | 0.65 | 0.75 | 1 |  | 0.04 |  | 0.04 | 1.8 | 2.2 |  |  | 0.25 | 0.4 | [16 empty] | 193 | 786 | 999 | - | 33 | 1525 |  |  | 271 |  | 0.14 |  | 1477 | -0.09 | 0.82 | -0.68 | [8 empty] | 0.6 | 0.875 | 0.02 | 0.02 | 2 | 0 | 0.325 | 0 | 0 | 0 | 0 | 0 | 0 | 0 | 0
DIN | 454 | 42 CRMO 4 | 0.38 | 0.45 | 0.6 | 0.9 |  | 0.035 |  | 0.03 |  | 0.4 |  |  | 0.9 | 1.2 | 0.15 | 0.3 | [14 empty] | 190.5 | 400 | 740 | 19 | - | 673 |  | 230 |  |  | 0.115 |  | 1001 | -0.111 | 46.512 | -1.001 | [8 empty] | 0.415 | 0.75 | 0.0175 | 0.015 | 0.2 | 0 | 1.05 | 0.225 | 0 | 0 | 0 | 0 | 0 | 0 | 0
DIN | 455 | 42 CRMO 4 | 0.38 | 0.45 | 0.6 | 0.9 |  | 0.035 |  | 0.03 |  | 0.4 |  |  | 0.9 | 1.2 | 0.15 | 0.3 | [14 empty] | 190.5 | 400 | 740 | 19 | - | 637 |  | 230 |  |  | 0.097 |  | 894 | -0.094 | 19.095 | -0.936 | [8 empty] | 0.415 | 0.75 | 0.0175 | 0.015 | 0.2 | 0 | 1.05 | 0.225 | 0 | 0 | 0 | 0 | 0 | 0 | 0
DIN | 456 | 42 CRMO 4 | 0.38 | 0.45 | 0.6 | 0.9 |  | 0.035 |  | 0.03 |  | 0.4 |  |  | 0.9 | 1.2 | 0.15 | 0.3 | [14 empty] | 190.5 | 1315 | 1375 | 7 | - | 1543 |  | 405 |  |  | 0.04 |  | 3118 | -0.155 | 0.885 | -1.244 | [8 empty] | 0.415 | 0.75 | 0.0175 | 0.015 | 0.2 | 0 | 1.05 | 0.225 | 0 | 0 | 0 | 0 | 0 | 0 | 0
DIN | 457 | 42 CRMO 4 | 0.38 | 0.45 | 0.6 | 0.9 |  | 0.035 |  | 0.03 |  | 0.4 |  |  | 0.9 | 1.2 | 0.15 | 0.3 | [14 empty] | 190.5 | 1000 | 1120 | 12 | - | 1234 |  | 350 |  |  | 0.065 |  | 1435 | -0.077 | 0.462 | -0.787 | [8 empty] | 0.415 | 0.75 | 0.0175 | 0.015 | 0.2 | 0 | 1.05 | 0.225 | 0 | 0 | 0 | 0 | 0 | 0 | 0
DIN | 458 | 42 CRMO 4 | 0.38 | 0.45 | 0.6 | 0.9 |  | 0.035 |  | 0.03 |  | 0.4 |  |  | 0.9 | 1.2 | 0.15 | 0.3 | [14 empty] | 190.5 | 680 | 735 | 27 | - | 807 |  | 208 |  |  | 0.087 |  | 1036 | -0.091 | 2.251 | -0.837 | [8 empty] | 0.415 | 0.75 | 0.0175 | 0.015 | 0.2 | 0 | 1.05 | 0.225 | 0 | 0 | 0 | 0 | 0 | 0 | 0
DIN | 459 | 42 CRMO 4 | 0.38 | 0.45 | 0.6 | 0.9 |  | 0.035 |  | 0.03 |  | 0.4 |  |  | 0.9 | 1.2 | 0.15 | 0.3 | [14 empty] | 190.5 | 875 | 940 | 15 | - | 108 |  | 305 |  |  | 0.079 |  | 1675 | -0.115 | 37.3559 | -1.301 | [8 empty] | 0.415 | 0.75 | 0.0175 | 0.015 | 0.2 | 0 | 1.05 | 0.225 | 0 | 0 | 0 | 0 | 0 | 0 | 0
DIN | 460 | 42 CRMO 4 | 0.38 | 0.45 | 0.6 | 0.9 |  | 0.035 |  | 0.03 |  | 0.4 |  |  | 0.9 | 1.2 | 0.15 | 0.3 | [14 empty] | 190.5 | 875 | 940 | 15 | - | 789 |  | 305 |  |  | 0.054 |  | 1481 | -0.112 | 11.431 | -1.02 | [8 empty] | 0.415 | 0.75 | 0.0175 | 0.015 | 0.2 | 0 | 1.05 | 0.225 | 0 | 0 | 0 | 0 | 0 | 0 | 0
DIN | 461 | 42 CRMO 4 | 0.38 | 0.45 | 0.6 | 0.9 |  | 0.035 |  | 0.03 |  | 0.4 |  |  | 0.9 | 1.2 | 0.15 | 0.3 | [14 empty] | 190.5 | 1000 | 1120 | 7 | - | 1097 |  | 350 |  |  | 0.067 |  | 1166 | -0.057 | 0.3519 | -0.642 | [8 empty] | 0.415 | 0.75 | 0.0175 | 0.015 | 0.2 | 0 | 1.05 | 0.225 | 0 | 0 | 0 | 0 | 0 | 0 | 0
SAE | 462 | SAE 4340 | 0.38 | 0.43 | 0.65 | 0.85 |  | 0.025 |  | 0.025 | 0.15 | 0.35 | 1.65 | 2 | 0.7 | 0.9 | 0.2 | 0.3 | [14 empty] | 193 | 1181 | 1243 | - | 57 | 1634 |  | - |  |  | 0.117 |  | 1655 | -0.084 | 1.169 | -0.727 | [8 empty] | 0.405 | 0.75 | 0.0125 | 0.0125 | 0.25 | 1.825 | 0.8 | 0.25 | 0 | 0 | 0 | 0 | 0 | 0 | 0
SAE | 463 | SAE 4340 | 0.38 | 0.43 | 0.65 | 0.85 |  | 0.025 |  | 0.025 | 0.15 | 0.35 | 1.65 | 2 | 0.7 | 0.9 | 0.2 | 0.3 | [14 empty] | 206 | 1105 | 1174 | - | 56 | 1639 |  | - |  |  | 0.131 |  | 1655 | -0.091 | 1.078 | -0.692 | [8 empty] | 0.405 | 0.75 | 0.0125 | 0.0125 | 0.25 | 1.825 | 0.8 | 0.25 | 0 | 0 | 0 | 0 | 0 | 0 | 0
SAE | 464 | SAE 4340 | 0.38 | 0.43 | 0.65 | 0.85 |  | 0.025 |  | 0.025 | 0.15 | 0.35 | 1.65 | 2 | 0.7 | 0.9 | 0.2 | 0.3 | [14 empty] | 207 | 1105 | 1174 | - | 56 | 1464 |  | - |  |  | 0.118 |  | 1127 | -0.057 | 7.196 | -0.864 | [8 empty] | 0.405 | 0.75 | 0.0125 | 0.0125 | 0.25 | 1.825 | 0.8 | 0.25 | 0 | 0 | 0 | 0 | 0 | 0 | 0
DIN | 465 | STE 460 |  | 0.2 | 1 | 1.7 |  | 0.035 |  | 0.03 | 0.1 | 0.6 |  | 1 |  | 0.3 |  | 0.1 |  | 0.2 |  | 0.2 | [7 empty] | 0.05 |  |  | 208 | 510 | 682 | 32 | - | 1181 |  |  |  |  | 0.161 |  | 1124 | -0.094 | 0.1925 | -0.437 | [8 empty] | 0.1 | 1.35 | 0.0175 | 0.015 | 0.35 | 0.5 | 0.15 | 0.05 | 0.1 | 0.1 | 0 | 0 | 0 | 0.025 | 0
DIN | 466 | STE 460 |  | 0.2 | 1 | 1.7 |  | 0.035 |  | 0.03 | 0.1 | 0.6 |  | 1 |  | 0.3 |  | 0.1 |  | 0.2 |  | 0.2 | [7 empty] | 0.05 |  |  | 208 | 510 | 682 | 32 | - | 1176 |  |  |  |  | 0.17 |  | 849 | -0.07 | 0.152 | -0.415 | [8 empty] | 0.1 | 1.35 | 0.0175 | 0.015 | 0.35 | 0.5 | 0.15 | 0.05 | 0.1 | 0.1 | 0 | 0 | 0 | 0.025 | 0
DIN | 467 | STE 460 |  | 0.2 | 1 | 1.7 |  | 0.035 |  | 0.03 | 0.1 | 0.6 |  | 1 |  | 0.3 |  | 0.1 |  | 0.2 |  | 0.2 | [7 empty] | 0.05 |  |  | 208 | 510 | 682 | 32 | - | 1288 |  |  |  |  | 0.185 |  | 1158 | -0.101 | 0.2005 | -0.44 | [8 empty] | 0.1 | 1.35 | 0.0175 | 0.015 | 0.35 | 0.5 | 0.15 | 0.05 | 0.1 | 0.1 | 0 | 0 | 0 | 0.025 | 0
DIN | 468 | STE 460 |  | 0.2 | 1 | 1.7 |  | 0.035 |  | 0.03 | 0.1 | 0.6 |  | 1 |  | 0.3 |  | 0.1 |  | 0.2 |  | 0.2 | [7 empty] | 0.05 |  |  | 208 | 510 | 682 | 32 | - | 1011 |  |  |  |  | 0.15 |  | 962 | -0.088 | 0.5508 | -0.563 | [8 empty] | 0.1 | 1.35 | 0.0175 | 0.015 | 0.35 | 0.5 | 0.15 | 0.05 | 0.1 | 0.1 | 0 | 0 | 0 | 0.025 | 0
DIN | 469 | STE 460 |  | 0.2 | 1 | 1.7 |  | 0.035 |  | 0.03 | 0.1 | 0.6 |  | 1 |  | 0.3 |  | 0.1 |  | 0.2 |  | 0.2 | [7 empty] | 0.05 |  |  | 208 | 510 | 682 | 32 | - | 1146 |  |  |  |  | 0.164 |  | 1030 | -0.103 | 0.666 | -0.663 | [8 empty] | 0.1 | 1.35 | 0.0175 | 0.015 | 0.35 | 0.5 | 0.15 | 0.05 | 0.1 | 0.1 | 0 | 0 | 0 | 0.025 | 0
DIN | 470 | HSB 55 C(WstE 460) |  | 0.2 | 0.6 | 1 |  | 0.035 |  | 0.03 | 0.1 | 0.6 |  | 1 |  | 0.3 |  | 0.1 |  | 0.2 |  | 0.2 | [5 empty] | 0.02 |  | 0.05 |  |  | 210 | 560 | 667 | - | 61 | 1194 |  |  |  |  | 0.128 |  | 1201 | -0.085 | 0.8638 | -0.625 | [8 empty] | 0.1 | 0.8 | 0.0175 | 0.015 | 0.35 | 0.5 | 0.15 | 0.05 | 0.1 | 0.1 | 0 | 0 | 0.01 | 0.025 | 0
ASTM | 471 | A302B |  | 0.25 | 1.07 | 1.62 |  | 0.025 |  | 0.025 | 0.13 | 0.45 |  |  |  |  | 0.41 | 0.64 | [14 empty] | 210 | 495 | 608 | - | 72 | 1145 |  | - |  |  | 0.134 |  | 1175 | -0.107 | 1.207 | -0.798 | [8 empty] | 0.125 | 1.345 | 0.0125 | 0.0125 | 0.29 | 0 | 0 | 0.525 | 0 | 0 | 0 | 0 | 0 | 0 | 0
ASTM | 472 | A302B |  | 0.25 | 1.07 | 1.62 |  | 0.025 |  | 0.025 | 0.13 | 0.45 |  |  |  |  | 0.41 | 0.64 | [14 empty] | 210 | 486 | 603 | - | 69 | 1139 |  | - |  |  | 0.14 |  | 1153 | -0.107 | 1.264 | -0.797 | [8 empty] | 0.125 | 1.345 | 0.0125 | 0.0125 | 0.29 | 0 | 0 | 0.525 | 0 | 0 | 0 | 0 | 0 | 0 | 0
JIS | 484 | SCMV 4 |  | 0.17 | 0.27 | 0.63 |  | 0.03 |  | 0.03 |  | 0.5 |  |  | 1.88 | 2.62 | 0.85 | 1.15 | [14 empty] | 210 | 366 | 585 | 28 | 79 | 851 |  | 175 |  |  | 0.125 |  | 803 | -0.073 | 0.626 | -0.583 | [8 empty] | 0.085 | 0.45 | 0.015 | 0.015 | 0.25 | 0 | 2.25 | 1 | 0 | 0 | 0 | 0 | 0 | 0 | 0
JIS | 485 | SCMV 4 |  | 0.17 | 0.27 | 0.63 |  | 0.03 |  | 0.03 |  | 0.5 |  |  | 1.88 | 2.62 | 0.85 | 1.15 | [14 empty] | 210 | 366 | 585 | 28 | 79 | 677 |  | 175 |  |  | 0.075 |  | 799 | -0.075 | 4.034 | -0.9 | [8 empty] | 0.085 | 0.45 | 0.015 | 0.015 | 0.25 | 0 | 2.25 | 1 | 0 | 0 | 0 | 0 | 0 | 0 | 0
JIS | 486 | SCMV 4 |  | 0.17 | 0.27 | 0.63 |  | 0.03 |  | 0.03 |  | 0.5 |  |  | 1.88 | 2.62 | 0.85 | 1.15 | [14 empty] | 210 | 457 | 627 | 24 | 81 | 842 |  | 193 |  |  | 0.118 |  | 736 | -0.065 | 0.266 | -0.527 | [8 empty] | 0.085 | 0.45 | 0.015 | 0.015 | 0.25 | 0 | 2.25 | 1 | 0 | 0 | 0 | 0 | 0 | 0 | 0
JIS | 487 | SCMV 2 |  | 0.17 | 0.36 | 0.69 |  | 0.03 |  | 0.03 |  | 0.45 |  |  | 0.74 | 1.21 | 0.4 | 0.65 | [14 empty] | 210 | 330 | 480 | 33 | 75 | 922 |  | 146 |  |  | 0.171 |  | 802 | -0.092 | 0.455 | -0.543 | [8 empty] | 0.085 | 0.525 | 0.015 | 0.015 | 0.225 | 0 | 0.975 | 0.525 | 0 | 0 | 0 | 0 | 0 | 0 | 0
JIS | 488 | SCMV 2 |  | 0.17 | 0.36 | 0.69 |  | 0.03 |  | 0.03 |  | 0.45 |  |  | 0.74 | 1.21 | 0.4 | 0.65 | [14 empty] | 210 | 330 | 480 | 33 | 75 | 930 |  | 146 |  |  | 0.176 |  | 783 | -0.092 | 0.374 | -0.519 | [8 empty] | 0.085 | 0.525 | 0.015 | 0.015 | 0.225 | 0 | 0.975 | 0.525 | 0 | 0 | 0 | 0 | 0 | 0 | 0
JIS | 489 | SCMV 3 |  | 0.17 | 0.36 | 0.69 |  | 0.03 |  | 0.03 | 0.44 | 0.86 |  |  | 0.94 | 1.56 | 0.4 | 0.7 | [14 empty] | 210 | 331 | 535 | 29 | 73 | 937 |  | 155 |  |  | 0.149 |  | 863 | -0.085 | 0.584 | -0.575 | [8 empty] | 0.085 | 0.525 | 0.015 | 0.015 | 0.65 | 0 | 1.25 | 0.55 | 0 | 0 | 0 | 0 | 0 | 0 | 0
JIS | 490 | SCMV 3 |  | 0.17 | 0.36 | 0.69 |  | 0.03 |  | 0.03 | 0.44 | 0.86 |  |  | 0.94 | 1.56 | 0.4 | 0.7 | [14 empty] | 210 | 331 | 535 | 29 | 73 | 880 |  | 155 |  |  | 0.138 |  | 826 | -0.08 | 0.628 | -0.585 | [8 empty] | 0.085 | 0.525 | 0.015 | 0.015 | 0.65 | 0 | 1.25 | 0.55 | 0 | 0 | 0 | 0 | 0 | 0 | 0
JIS | 491 | SCMV 3 |  | 0.17 | 0.36 | 0.69 |  | 0.03 |  | 0.03 | 0.44 | 0.86 |  |  | 0.94 | 1.56 | 0.4 | 0.7 | [14 empty] | 210 | 393 | 556 | 30 | 74 | 896 |  | 164 |  |  | 0.143 |  | 781 | -0.078 | 0.382 | -0.546 | [8 empty] | 0.085 | 0.525 | 0.015 | 0.015 | 0.65 | 0 | 1.25 | 0.55 | 0 | 0 | 0 | 0 | 0 | 0 | 0
JIS | 493 | SCMV 4 |  | 0.17 | 0.27 | 0.63 |  | 0.03 |  | 0.03 |  | 0.5 |  |  | 1.88 | 2.62 | 0.85 | 1.15 | [14 empty] | 204.1 | 401 | 553 | 19 | 78 | 691 |  | - |  |  | 0.102 |  | 675 | -0.064 | 0.782 | -0.628 | [8 empty] | 0.085 | 0.45 | 0.015 | 0.015 | 0.25 | 0 | 2.25 | 1 | 0 | 0 | 0 | 0 | 0 | 0 | 0
JIS | 494 | SCMV 4 |  | 0.17 | 0.27 | 0.63 |  | 0.03 |  | 0.03 |  | 0.5 |  |  | 1.88 | 2.62 | 0.85 | 1.15 | [14 empty] | 204.1 | 401 | 553 | 19 | 78 | 855 |  | - |  |  | 0.136 |  | 727 | -0.071 | 0.305 | -0.522 | [8 empty] | 0.085 | 0.45 | 0.015 | 0.015 | 0.25 | 0 | 2.25 | 1 | 0 | 0 | 0 | 0 | 0 | 0 | 0
JIS | 495 | SCMV 3 |  | 0.17 | 0.36 | 0.69 |  | 0.03 |  | 0.03 | 0.44 | 0.86 |  |  | 0.94 | 1.56 | 0.4 | 0.7 | [14 empty] | 210 | 282 | 532 | 23 | 68 | 774 |  | - |  |  | 0.105 |  | 684 | -0.058 | 0.293 | -0.546 | [8 empty] | 0.085 | 0.525 | 0.015 | 0.015 | 0.65 | 0 | 1.25 | 0.55 | 0 | 0 | 0 | 0 | 0 | 0 | 0
JIS | 496 | SCMV 3 |  | 0.17 | 0.36 | 0.69 |  | 0.03 |  | 0.03 | 0.44 | 0.86 |  |  | 0.94 | 1.56 | 0.4 | 0.7 | [14 empty] | 210 | 282 | 532 | 23 | 68 | 670 |  | - |  |  | 0.07 |  | 694 | -0.053 | 1.807 | -0.771 | [8 empty] | 0.085 | 0.525 | 0.015 | 0.015 | 0.65 | 0 | 1.25 | 0.55 | 0 | 0 | 0 | 0 | 0 | 0 | 0
JIS | 497 | SCMV 4 (2.25CR-1MO) |  | 0.17 | 0.27 | 0.63 |  | 0.03 |  | 0.03 |  | 0.5 |  |  | 1.88 | 2.62 | 0.85 | 1.15 | [14 empty] | 187.8 | 299 | 481 | 23 | 75 | 802 |  | - |  |  | 0.153 |  | 683 | -0.082 | 0.363 | -0.539 | [8 empty] | 0.085 | 0.45 | 0.015 | 0.015 | 0.25 | 0 | 2.25 | 1 | 0 | 0 | 0 | 0 | 0 | 0 | 0
JIS | 498 | SCMV 4 (2.25CR-1MO) |  | 0.17 | 0.27 | 0.63 |  | 0.03 |  | 0.03 |  | 0.5 |  |  | 1.88 | 2.62 | 0.85 | 1.15 | [14 empty] | 187.8 | 299 | 481 | 23 | 75 | 760 |  | - |  |  | 0.136 |  | 596 | -0.062 | 0.175 | -0.46 | [8 empty] | 0.085 | 0.45 | 0.015 | 0.015 | 0.25 | 0 | 2.25 | 1 | 0 | 0 | 0 | 0 | 0 | 0 | 0
JIS | 499 | SCMV 4 (2.25CR-1MO) |  | 0.17 | 0.27 | 0.63 |  | 0.03 |  | 0.03 |  | 0.5 |  |  | 1.88 | 2.62 | 0.85 | 1.15 | [14 empty] | 187.8 | 383 | 530 | 19 | 76 | 683 |  | - |  |  | 0.102 |  | 638 | -0.066 | 0.424 | -0.617 | [8 empty] | 0.085 | 0.45 | 0.015 | 0.015 | 0.25 | 0 | 2.25 | 1 | 0 | 0 | 0 | 0 | 0 | 0 | 0
JIS | 500 | SCMV 4 (2.25CR-1MO) |  | 0.17 | 0.27 | 0.63 |  | 0.03 |  | 0.03 |  | 0.5 |  |  | 1.88 | 2.62 | 0.85 | 1.15 | [14 empty] | 187.8 | 383 | 530 | 19 | 76 | 633 |  | - |  |  | 0.092 |  | 596 | -0.058 | 0.546 | -0.638 | [8 empty] | 0.085 | 0.45 | 0.015 | 0.015 | 0.25 | 0 | 2.25 | 1 | 0 | 0 | 0 | 0 | 0 | 0 | 0
JIS | 501 | SCMV 2 |  | 0.17 | 0.36 | 0.69 |  | 0.03 |  | 0.03 |  | 0.45 |  |  | 0.74 | 1.21 | 0.4 | 0.65 | [14 empty] | 188.8 | 224 | 471 | 27 | 73 | 688 |  | 146 |  |  | 0.082 |  | 709 | -0.062 | 1.511 | -0.763 | [8 empty] | 0.085 | 0.525 | 0.015 | 0.015 | 0.225 | 0 | 0.975 | 0.525 | 0 | 0 | 0 | 0 | 0 | 0 | 0
JIS | 502 | SCMV 2 |  | 0.17 | 0.36 | 0.69 |  | 0.03 |  | 0.03 |  | 0.45 |  |  | 0.74 | 1.21 | 0.4 | 0.65 | [14 empty] | 188.8 | 224 | 471 | 27 | 73 | 693 |  | - |  |  | 0.075 |  | 716 | -0.058 | 1.574 | -0.779 | [8 empty] | 0.085 | 0.525 | 0.015 | 0.015 | 0.225 | 0 | 0.975 | 0.525 | 0 | 0 | 0 | 0 | 0 | 0 | 0
JIS | 503 | SCMV 3 |  | 0.17 | 0.36 | 0.69 |  | 0.03 |  | 0.03 | 0.44 | 0.86 |  |  | 0.94 | 1.56 | 0.4 | 0.7 | [14 empty] | 195 | 234 | 453 | 26 | 73 | 758 |  | 155 |  |  | 0.128 |  | 794 | -0.093 | 1.616 | -0.741 | [8 empty] | 0.085 | 0.525 | 0.015 | 0.015 | 0.65 | 0 | 1.25 | 0.55 | 0 | 0 | 0 | 0 | 0 | 0 | 0
JIS | 504 | SCMV 3 |  | 0.17 | 0.36 | 0.69 |  | 0.03 |  | 0.03 | 0.44 | 0.86 |  |  | 0.94 | 1.56 | 0.4 | 0.7 | [14 empty] | 195 | 234 | 453 | 26 | 73 | 572 |  | - |  |  | 0.071 |  | 584 | -0.052 | 1.247 | -0.724 | [8 empty] | 0.085 | 0.525 | 0.015 | 0.015 | 0.65 | 0 | 1.25 | 0.55 | 0 | 0 | 0 | 0 | 0 | 0 | 0
JIS | 505 | SCMV 3 |  | 0.17 | 0.36 | 0.69 |  | 0.03 |  | 0.03 | 0.44 | 0.86 |  |  | 0.94 | 1.56 | 0.4 | 0.7 | [14 empty] | 195 | 266 | 522 | 28 | 76 | 549 |  | - |  |  | 0.048 |  | 543 | -0.033 | 0.862 | -0.701 | [8 empty] | 0.085 | 0.525 | 0.015 | 0.015 | 0.65 | 0 | 1.25 | 0.55 | 0 | 0 | 0 | 0 | 0 | 0 | 0
JIS | 506 | SCMV 3 |  | 0.17 | 0.36 | 0.69 |  | 0.03 |  | 0.03 | 0.44 | 0.86 |  |  | 0.94 | 1.56 | 0.4 | 0.7 | [14 empty] | 195 | 266 | 522 | 28 | 76 | 693 |  | - |  |  | 0.082 |  | 617 | -0.045 | 0.285 | -0.57 | [8 empty] | 0.085 | 0.525 | 0.015 | 0.015 | 0.65 | 0 | 1.25 | 0.55 | 0 | 0 | 0 | 0 | 0 | 0 | 0
JIS | 507 | SCMV 4 |  | 0.17 | 0.27 | 0.63 |  | 0.03 |  | 0.03 |  | 0.5 |  |  | 1.88 | 2.62 | 0.85 | 1.15 | [14 empty] | 184.8 | 272 | 411 | 29 | 82 | 650 |  | - |  |  | 0.13 |  | 728 | -0.105 | 2.176 | -0.793 | [8 empty] | 0.085 | 0.45 | 0.015 | 0.015 | 0.25 | 0 | 2.25 | 1 | 0 | 0 | 0 | 0 | 0 | 0 | 0
JIS | 508 | SCMV 4 |  | 0.17 | 0.27 | 0.63 |  | 0.03 |  | 0.03 |  | 0.5 |  |  | 1.88 | 2.62 | 0.85 | 1.15 | [14 empty] | 184.8 | 272 | 411 | 29 | 82 | 519 |  | - |  |  | 0.106 |  | 550 | -0.082 | 1.47 | -0.755 | [8 empty] | 0.085 | 0.45 | 0.015 | 0.015 | 0.25 | 0 | 2.25 | 1 | 0 | 0 | 0 | 0 | 0 | 0 | 0
JIS | 509 | SCMV 4 |  | 0.17 | 0.27 | 0.63 |  | 0.03 |  | 0.03 |  | 0.5 |  |  | 1.88 | 2.62 | 0.85 | 1.15 | [14 empty] | 184.8 | 356 | 466 | 23 | 83 | 497 |  | - |  |  | 0.077 |  | 473 | -0.051 | 0.32 | -0.601 | [8 empty] | 0.085 | 0.45 | 0.015 | 0.015 | 0.25 | 0 | 2.25 | 1 | 0 | 0 | 0 | 0 | 0 | 0 | 0
JIS | 510 | SCMV 4 |  | 0.17 | 0.27 | 0.63 |  | 0.03 |  | 0.03 |  | 0.5 |  |  | 1.88 | 2.62 | 0.85 | 1.15 | [14 empty] | 184.8 | 356 | 466 | 23 | 83 | 450 |  | - |  |  | 0.07 |  | 439 | -0.051 | 0.616 | -0.715 | [8 empty] | 0.085 | 0.45 | 0.015 | 0.015 | 0.25 | 0 | 2.25 | 1 | 0 | 0 | 0 | 0 | 0 | 0 | 0
JIS | 511 | SCMV 2 |  | 0.17 | 0.36 | 0.69 |  | 0.03 |  | 0.03 |  | 0.45 |  |  | 0.74 | 1.21 | 0.4 | 0.65 | [14 empty] | 191.7 | 206 | 416 | 26 | 78 | 517 |  | 146 |  |  | 0.058 |  | 560 | -0.052 | 3.442 | -0.878 | [8 empty] | 0.085 | 0.525 | 0.015 | 0.015 | 0.225 | 0 | 0.975 | 0.525 | 0 | 0 | 0 | 0 | 0 | 0 | 0
JIS | 512 | SCMV 2 |  | 0.17 | 0.36 | 0.69 |  | 0.03 |  | 0.03 |  | 0.45 |  |  | 0.74 | 1.21 | 0.4 | 0.65 | [14 empty] | 191.7 | 206 | 416 | 26 | 78 | 612 |  | - |  |  | 0.1 |  | 636 | -0.081 | 1.471 | -0.808 | [8 empty] | 0.085 | 0.525 | 0.015 | 0.015 | 0.225 | 0 | 0.975 | 0.525 | 0 | 0 | 0 | 0 | 0 | 0 | 0
JIS | 513 | SCMV 3 |  | 0.17 | 0.36 | 0.69 |  | 0.03 |  | 0.03 | 0.44 | 0.86 |  |  | 0.94 | 1.56 | 0.4 | 0.7 | [14 empty] | 190.2 | 225 | 390 | 33 | 81 | 549 |  | 155 |  |  | 0.09 |  | 602 | -0.074 | 3.986 | -0.873 | [8 empty] | 0.085 | 0.525 | 0.015 | 0.015 | 0.65 | 0 | 1.25 | 0.55 | 0 | 0 | 0 | 0 | 0 | 0 | 0
JIS | 514 | SCMV 3 |  | 0.17 | 0.36 | 0.69 |  | 0.03 |  | 0.03 | 0.44 | 0.86 |  |  | 0.94 | 1.56 | 0.4 | 0.7 | [14 empty] | 190.2 | 225 | 390 | 33 | 81 | 488 |  | - |  |  | 0.089 |  | 505 | -0.068 | 1.602 | -0.775 | [8 empty] | 0.085 | 0.525 | 0.015 | 0.015 | 0.65 | 0 | 1.25 | 0.55 | 0 | 0 | 0 | 0 | 0 | 0 | 0
JIS | 515 | SCMV 3 |  | 0.17 | 0.36 | 0.69 |  | 0.03 |  | 0.03 | 0.44 | 0.86 |  |  | 0.94 | 1.56 | 0.4 | 0.7 | [14 empty] | 190.2 | 244 | 438 | 29 | 82 | 550 |  | - |  |  | 0.076 |  | 556 | -0.058 | 0.903 | -0.737 | [8 empty] | 0.085 | 0.525 | 0.015 | 0.015 | 0.65 | 0 | 1.25 | 0.55 | 0 | 0 | 0 | 0 | 0 | 0 | 0
JIS | 516 | SCMV 3 |  | 0.17 | 0.36 | 0.69 |  | 0.03 |  | 0.03 | 0.44 | 0.86 |  |  | 0.94 | 1.56 | 0.4 | 0.7 | [14 empty] | 190.2 | 244 | 438 | 29 | 82 | 684 |  | - |  |  | 0.126 |  | 628 | -0.085 | 0.449 | -0.657 | [8 empty] | 0.085 | 0.525 | 0.015 | 0.015 | 0.65 | 0 | 1.25 | 0.55 | 0 | 0 | 0 | 0 | 0 | 0 | 0
JIS | 517 | SCMV 3 |  | 0.17 | 0.36 | 0.69 |  | 0.03 |  | 0.03 | 0.44 | 0.86 |  |  | 0.94 | 1.56 | 0.4 | 0.7 | [14 empty] | 190.2 | 244 | 438 | 29 | 82 | 625 |  | - |  |  | 0.126 |  | 636 | -0.105 | 1.143 | -0.829 | [8 empty] | 0.085 | 0.525 | 0.015 | 0.015 | 0.65 | 0 | 1.25 | 0.55 | 0 | 0 | 0 | 0 | 0 | 0 | 0
JIS | 518 | SCMV 4 |  | 0.17 | 0.27 | 0.63 |  | 0.03 |  | 0.03 |  | 0.5 |  |  | 1.88 | 2.62 | 0.85 | 1.15 | [14 empty] | 162 | 225 | 313 | 44 | 90 | 481 |  | - |  |  | 0.113 |  | 480 | -0.08 | 0.968 | -0.708 | [8 empty] | 0.085 | 0.45 | 0.015 | 0.015 | 0.25 | 0 | 2.25 | 1 | 0 | 0 | 0 | 0 | 0 | 0 | 0
JIS | 519 | SCMV 4 |  | 0.17 | 0.27 | 0.63 |  | 0.03 |  | 0.03 |  | 0.5 |  |  | 1.88 | 2.62 | 0.85 | 1.15 | [14 empty] | 162 | 225 | 313 | 44 | 90 | 309 |  | - |  |  | 0.079 |  | 327 | -0.066 | 2.109 | -0.837 | [8 empty] | 0.085 | 0.45 | 0.015 | 0.015 | 0.25 | 0 | 2.25 | 1 | 0 | 0 | 0 | 0 | 0 | 0 | 0
JIS | 520 | SCMV 4 |  | 0.17 | 0.27 | 0.63 |  | 0.03 |  | 0.03 |  | 0.5 |  |  | 1.88 | 2.62 | 0.85 | 1.15 | [14 empty] | 162 | 264 | 344 | 30 | 91 | 327 |  | - |  |  | 0.057 |  | 316 | -0.038 | 0.576 | -0.681 | [8 empty] | 0.085 | 0.45 | 0.015 | 0.015 | 0.25 | 0 | 2.25 | 1 | 0 | 0 | 0 | 0 | 0 | 0 | 0
JIS | 521 | SCMV 4 |  | 0.17 | 0.27 | 0.63 |  | 0.03 |  | 0.03 |  | 0.5 |  |  | 1.88 | 2.62 | 0.85 | 1.15 | [14 empty] | 162 | 264 | 344 | 30 | 91 | 242 |  | - |  |  | 0.027 |  | 249 | -0.025 | 1.272 | -0.817 | [8 empty] | 0.085 | 0.45 | 0.015 | 0.015 | 0.25 | 0 | 2.25 | 1 | 0 | 0 | 0 | 0 | 0 | 0 | 0
JIS | 522 | SCMV 4 |  | 0.17 | 0.27 | 0.63 |  | 0.03 |  | 0.03 |  | 0.5 |  |  | 1.88 | 2.62 | 0.85 | 1.15 | [14 empty] | 162 | 264 | 344 | 30 | 91 | 279 |  | - |  |  | 0.088 |  | 293 | -0.076 | 21.637 | -1.253 | [8 empty] | 0.085 | 0.45 | 0.015 | 0.015 | 0.25 | 0 | 2.25 | 1 | 0 | 0 | 0 | 0 | 0 | 0 | 0
JIS | 523 | SCMV 2 |  | 0.17 | 0.36 | 0.69 |  | 0.03 |  | 0.03 |  | 0.45 |  |  | 0.74 | 1.21 | 0.4 | 0.65 | [14 empty] | 152.5 | 180 | 285 | 48 | 88 | 481 |  | 146 |  |  | 0.117 |  | 495 | -0.086 | 1.364 | -0.74 | [8 empty] | 0.085 | 0.525 | 0.015 | 0.015 | 0.225 | 0 | 0.975 | 0.525 | 0 | 0 | 0 | 0 | 0 | 0 | 0
JIS | 524 | SCMV 2 |  | 0.17 | 0.36 | 0.69 |  | 0.03 |  | 0.03 |  | 0.45 |  |  | 0.74 | 1.21 | 0.4 | 0.65 | [14 empty] | 152.5 | 180 | 285 | 48 | 88 | 654 |  | - |  |  | 0.224 |  | 787 | -0.19 | 1.991 | -0.831 | [8 empty] | 0.085 | 0.525 | 0.015 | 0.015 | 0.225 | 0 | 0.975 | 0.525 | 0 | 0 | 0 | 0 | 0 | 0 | 0
JIS | 525 | SCMV 3 |  | 0.17 | 0.36 | 0.69 |  | 0.03 |  | 0.03 | 0.44 | 0.86 |  |  | 0.94 | 1.56 | 0.4 | 0.7 | [14 empty] | 172.4 | 191 | 285 | 48 | 90 | 516 |  | 155 |  |  | 0.127 |  | 530 | -0.091 | 1.306 | -0.723 | [8 empty] | 0.085 | 0.525 | 0.015 | 0.015 | 0.65 | 0 | 1.25 | 0.55 | 0 | 0 | 0 | 0 | 0 | 0 | 0
JIS | 526 | SCMV 3 |  | 0.17 | 0.36 | 0.69 |  | 0.03 |  | 0.03 | 0.44 | 0.86 |  |  | 0.94 | 1.56 | 0.4 | 0.7 | [14 empty] | 172.4 | 191 | 285 | 48 | 90 | 460 |  | - |  |  | 0.152 |  | 537 | -0.13 | 3.041 | -0.87 | [8 empty] | 0.085 | 0.525 | 0.015 | 0.015 | 0.65 | 0 | 1.25 | 0.55 | 0 | 0 | 0 | 0 | 0 | 0 | 0
JIS | 527 | SCMV 3 |  | 0.17 | 0.36 | 0.69 |  | 0.03 |  | 0.03 | 0.44 | 0.86 |  |  | 0.94 | 1.56 | 0.4 | 0.7 | [14 empty] | 172.4 | 188 | 294 | 40 | 90 | 486 |  | - |  |  | 0.136 |  | 466 | -0.093 | 0.729 | -0.682 | [8 empty] | 0.085 | 0.525 | 0.015 | 0.015 | 0.65 | 0 | 1.25 | 0.55 | 0 | 0 | 0 | 0 | 0 | 0 | 0
JIS | 528 | SCMV 3 |  | 0.17 | 0.36 | 0.69 |  | 0.03 |  | 0.03 | 0.44 | 0.86 |  |  | 0.94 | 1.56 | 0.4 | 0.7 | [14 empty] | 172.4 | 188 | 294 | 40 | 90 | 386 |  | - |  |  | 0.121 |  | 443 | -0.109 | 2.812 | -0.884 | [8 empty] | 0.085 | 0.525 | 0.015 | 0.015 | 0.65 | 0 | 1.25 | 0.55 | 0 | 0 | 0 | 0 | 0 | 0 | 0
JIS | 529 | SCMV 3 |  | 0.17 | 0.36 | 0.69 |  | 0.03 |  | 0.03 | 0.44 | 0.86 |  |  | 0.94 | 1.56 | 0.4 | 0.7 | [14 empty] | 172.4 | 188 | 294 | 40 | 90 | 288 |  | - |  |  | 0.11 |  | 263 | -0.077 | 0.522 | -0.726 | [8 empty] | 0.085 | 0.525 | 0.015 | 0.015 | 0.65 | 0 | 1.25 | 0.55 | 0 | 0 | 0 | 0 | 0 | 0 | 0
SAE | 532 | AISI 4130 | 0.28 | 0.33 | 0.4 | 0.6 |  | 0.03 |  | 0.04 | 0.15 | 0.35 |  |  | 0.8 | 1.1 | 0.15 | 0.25 | [14 empty] | 221 | 780 | 898 | - | 67 | 1366 |  |  |  |  | 0.138 |  | 1211 | -0.071 | 1.008 | -0.652 | [8 empty] | 0.305 | 0.5 | 0.015 | 0.02 | 0.25 | 0 | 0.95 | 0.2 | 0 | 0 | 0 | 0 | 0 | 0 | 0
SAE | 533 | AISI 4130 | 0.28 | 0.33 | 0.4 | 0.6 |  | 0.03 |  | 0.04 | 0.15 | 0.35 |  |  | 0.8 | 1.1 | 0.15 | 0.25 | [14 empty] | 200.25 | 1360 | 1429 | - | 55 | 1758 |  |  |  |  | 0.124 |  | 1691 | -0.08 | 0.814 | -0.674 | [8 empty] | 0.305 | 0.5 | 0.015 | 0.02 | 0.25 | 0 | 0.95 | 0.2 | 0 | 0 | 0 | 0 | 0 | 0 | 0
SAE | 534 | AISI 52100 | 0.93 | 1.05 | 0.25 | 0.45 |  | 0.025 |  | 0.15 | 0.35 |  |  |  | 1.35 | 1.6 | [16 empty] | 207 | 1927 | 2016 | - | 12 | 3328 |  |  |  |  | 0.146 |  | 2620 | -0.093 | 0.145 | -0.56 | [8 empty] | 0.99 | 0.35 | 0.0125 | 0.075 | 0.175 | 0 | 1.475 | 0 | 0 | 0 | 0 | 0 | 0 | 0 | 0
SAE | 535 | AISI 8620H | 0.17 | 0.23 | 0.6 | 0.95 |  | 0.03 |  | 0.04 | 0.15 | 0.35 | 0.35 | 0.75 | 0.35 | 0.65 | 0.15 | 0.25 | [14 empty] | 195 | 1200 | 1586 | - | 3 | 2759 |  |  |  |  | 0.135 |  | 2313 | -0.095 | 0.0892 | -0.576 | [8 empty] | 0.2 | 0.775 | 0.015 | 0.02 | 0.25 | 0.55 | 0.5 | 0.2 | 0 | 0 | 0 | 0 | 0 | 0 | 0
SAE | 536 | AISI 8620H | 0.17 | 0.23 | 0.6 | 0.95 |  | 0.03 |  | 0.04 | 0.15 | 0.35 | 0.35 | 0.75 | 0.35 | 0.65 | 0.15 | 0.25 | [14 empty] | 198 | 1200 | 1510 | - | 42 | 2149 |  |  |  |  | 0.112 |  | 3046 | -0.141 | 0.542 | -0.783 | [8 empty] | 0.2 | 0.775 | 0.015 | 0.02 | 0.25 | 0.55 | 0.5 | 0.2 | 0 | 0 | 0 | 0 | 0 | 0 | 0
UNE | 538 | 40 CR MO 4 | 0.38 | 0.45 | 0.6 | 0.9 |  | 0.035 |  | 0.035 |  | 0.4 |  |  | 0.9 | 1.2 | 0.15 | 0.3 | [14 empty] | 208.78 | 840 | 940 | 19 | 64 | 1307 |  |  | 293 |  | 0.13 |  | 1274 | -0.078 | 1.674 | -0.677 | [8 empty] | 0.415 | 0.75 | 0.0175 | 0.0175 | 0.2 | 0 | 1.05 | 0.225 | 0 | 0 | 0 | 0 | 0 | 0 | 0
DIN | 546 | 42 CRMO 4 | 0.38 | 0.45 | 0.6 | 0.9 |  | 0.035 |  | 0.03 |  | 0.4 |  |  | 0.9 | 1.2 | 0.15 | 0.3 | [14 empty] | 211.4 | 998 | 1111 | 23 | 60 | 1367 |  | - |  |  | 0.104 |  | 1454 | -0.075 | 1.508 | -0.716 | [8 empty] | 0.415 | 0.75 | 0.0175 | 0.015 | 0.2 | 0 | 1.05 | 0.225 | 0 | 0 | 0 | 0 | 0 | 0 | 0
DIN | 547 | 42 CRMO 4 | 0.38 | 0.45 | 0.6 | 0.9 |  | 0.035 |  | 0.03 |  | 0.4 |  |  | 0.9 | 1.2 | 0.15 | 0.3 | [14 empty] | 211.4 | 998 | 1111 | 23 | 60 | 2400 |  | - |  |  | 0.206 |  | 1234 | -0.076 | 0.045 | -0.383 | [8 empty] | 0.415 | 0.75 | 0.0175 | 0.015 | 0.2 | 0 | 1.05 | 0.225 | 0 | 0 | 0 | 0 | 0 | 0 | 0
DIN | 548 | 42 CRMO 4 | 0.38 | 0.45 | 0.6 | 0.9 |  | 0.035 |  | 0.03 |  | 0.4 |  |  | 0.9 | 1.2 | 0.15 | 0.3 | [14 empty] | 211.4 | 998 | 1111 | 23 | 60 | 1146 |  | - |  |  | 0.084 |  | 1034 | -0.044 | 0.271 | -0.519 | [8 empty] | 0.415 | 0.75 | 0.0175 | 0.015 | 0.2 | 0 | 1.05 | 0.225 | 0 | 0 | 0 | 0 | 0 | 0 | 0
DIN | 549 | 55 CR 3 | 0.52 | 0.59 | 0.7 | 1.1 |  | 0.03 |  | 0.03 | 0.25 | 0.5 |  |  | 0.7 | 1 | [16 empty] | 210 |  | 1300 | - | - | 2105 |  |  |  |  | 0.114 |  | 3248 | -0.181 | 39.63 | -1.566 | [8 empty] | 0.555 | 0.9 | 0.015 | 0.015 | 0.375 | 0 | 0.85 | 0 | 0 | 0 | 0 | 0 | 0 | 0 | 0
SAE | 550 | AISI 4340 | 0.38 | 0.43 | 0.65 | 0.85 |  | 0.025 |  | 0.025 | 0.15 | 0.35 | 1.65 | 2 | 0.7 | 0.9 | 0.2 | 0.3 | [14 empty] | 193.5 | 1374 | 1471 | - | 38 | 1890 |  |  |  |  | 0.118 |  | 1880 | -0.086 | 0.706 | -0.662 | [8 empty] | 0.405 | 0.75 | 0.0125 | 0.0125 | 0.25 | 1.825 | 0.8 | 0.25 | 0 | 0 | 0 | 0 | 0 | 0 | 0
SAE | 551 | AISI 4340 | 0.38 | 0.43 | 0.65 | 0.85 |  | 0.025 |  | 0.025 | 0.15 | 0.35 | 1.65 | 2 | 0.7 | 0.9 | 0.2 | 0.3 | [14 empty] | 193.5 | 635 | 829 | - | 43 | 1332 |  |  |  |  | 0.167 |  | 1206 | -0.095 | 0.536 | -0.568 | [8 empty] | 0.405 | 0.75 | 0.0125 | 0.0125 | 0.25 | 1.825 | 0.8 | 0.25 | 0 | 0 | 0 | 0 | 0 | 0 | 0
DIN | 552 | 10CRMO 9 10 | 0.06 | 0.15 | 0.4 | 0.7 |  | 0.035 |  | 0.04 |  | 0.5 |  |  | 2 | 2.5 | 0.9 | 1.1 |  | 0.3 | [12 empty] | 163.4 | 332 | 442 | 25 | 78 | 724 |  | - |  |  | 0.137 |  | 645 | -0.09 | 0.385 | -0.646 | [8 empty] | 0.105 | 0.55 | 0.0175 | 0.02 | 0.25 | 0 | 2.25 | 1 | 0.15 | 0 | 0 | 0 | 0 | 0 | 0
DIN | 553 | 13 CRMO 44 | 0.08 | 0.18 | 0.4 | 1 |  | 0.035 |  | 0.03 | 0.1 | 0.35 |  |  | 0.7 | 1.1 | 0.4 | 0.6 |  | 0.3 | [12 empty] | 208 | 350 | 472 | 31 | 76 | 1220 |  | - |  |  | 0.232 |  | 811 | -0.102 | 0.161 | -0.428 | [8 empty] | 0.13 | 0.7 | 0.0175 | 0.015 | 0.225 | 0 | 0.9 | 0.5 | 0.15 | 0 | 0 | 0 | 0 | 0 | 0
DIN | 554 | 13 CRMO 44 | 0.08 | 0.18 | 0.4 | 1 |  | 0.035 |  | 0.03 | 0.1 | 0.35 |  |  | 0.7 | 1.1 | 0.4 | 0.6 |  | 0.3 | [12 empty] | 210 | 369 | 514 | 30 | 77 | 608 |  | - |  |  | 0.105 |  | 453 | -0.038 | 0.075 | -0.385 | [8 empty] | 0.13 | 0.7 | 0.0175 | 0.015 | 0.225 | 0 | 0.9 | 0.5 | 0.15 | 0 | 0 | 0 | 0 | 0 | 0
DIN | 555 | 34 CRNIMO 6 | 0.3 | 0.38 | 0.4 | 0.7 |  | 0.035 |  | 0.035 |  | 0.4 | 1.4 | 1.7 | 1.4 | 1.7 | 0.15 | 0.3 | [14 empty] | 206 | 1015 | 1104 | 16 | 58 | 1330 |  | - |  |  | 0.088 |  | 1217 | -0.056 | 0.269 | -0.598 | [8 empty] | 0.34 | 0.55 | 0.0175 | 0.0175 | 0.2 | 1.55 | 1.55 | 0.225 | 0 | 0 | 0 | 0 | 0 | 0 | 0
DIN | 556 | 13 CRMO 44 | 0.08 | 0.18 | 0.4 | 1 |  | 0.035 |  | 0.03 | 0.1 | 0.35 |  |  | 0.7 | 1.1 | 0.4 | 0.6 |  | 0.3 | [12 empty] | 179 | 264 | 523 | 24 | 65 | 609 |  | - |  |  | 0.075 |  | 643 | -0.065 | 2.493 | -0.882 | [8 empty] | 0.13 | 0.7 | 0.0175 | 0.015 | 0.225 | 0 | 0.9 | 0.5 | 0.15 | 0 | 0 | 0 | 0 | 0 | 0
DIN | 561 | 14 MOV 63 | 0.1 | 0.18 | 0.4 | 0.7 |  | 0.035 |  | 0.035 |  | 0.5 |  |  | 0.3 | 0.6 | 0.5 | 0.7 |  |  | 0.22 | 0.32 | [10 empty] | 210 | 390 | 570 | 25 | 66 | 986 |  | - |  |  | 0.153 |  | 890 | -0.091 | 0.513 | -0.593 | [8 empty] | 0.14 | 0.55 | 0.0175 | 0.0175 | 0.25 | 0 | 0.45 | 0.6 | 0 | 0.27 | 0 | 0 | 0 | 0 | 0
DIN | 563 | 14 MOV 63 | 0.1 | 0.18 | 0.4 | 0.7 |  | 0.035 |  | 0.035 |  | 0.5 |  |  | 0.3 | 0.6 | 0.5 | 0.7 |  |  | 0.22 | 0.32 | [10 empty] | 170 | 248 | 387 | 59 | 76 | 676 |  | - |  |  | 0.097 |  | 657 | -0.076 | 1.265 | -0.855 | [8 empty] | 0.14 | 0.55 | 0.0175 | 0.0175 | 0.25 | 0 | 0.45 | 0.6 | 0 | 0.27 | 0 | 0 | 0 | 0 | 0
DIN | 564 | WStE 460 |  | 0.2 | 1 | 1.7 |  | 0.035 |  | 0.03 | 0.1 | 0.6 |  | 1 |  | 0.3 |  | 0.1 |  | 0.2 |  | 0.2 | [7 empty] | 0.05 |  |  | 210 | 514 | 667 |  | 61 | 1096 | 0.153 |  | 189 |  | 0.128 | 1194 | 1201 | -0.085 | 0.8638 | -0.625 | [8 empty] | 0.1 | 1.35 | 0.0175 | 0.015 | 0.35 | 0.5 | 0.15 | 0.05 | 0.1 | 0.1 | 0 | 0 | 0 | 0.025 | 0
DIN | 565 | StE 460 |  | 0.2 | 1 | 1.7 |  | 0.035 |  | 0.03 | 0.1 | 0.6 |  | 1 |  | 0.3 |  | 0.1 |  | 0.2 |  | 0.2 | [7 empty] | 0.05 |  |  | 208 | 434 | 682 |  | 48 | 1026 | 0.157 |  | 193 |  | 0.161 | 1181 | 1124 | -0.094 | 0.1925 | -0.437 | [8 empty] | 0.1 | 1.35 | 0.0175 | 0.015 | 0.35 | 0.5 | 0.15 | 0.05 | 0.1 | 0.1 | 0 | 0 | 0 | 0.025 | 0
DIN | 566 | StE 460 |  | 0.2 | 1 | 1.7 |  | 0.035 |  | 0.03 | 0.1 | 0.6 |  | 1 |  | 0.3 |  | 0.1 |  | 0.2 |  | 0.2 | [7 empty] | 0.05 |  |  | 208 | 409 | 682 |  | 48 | 1026 | 0.157 |  | 193 |  | 0.17 | 1176 | 849 | -0.07 | 0.152 | -0.415 | [8 empty] | 0.1 | 1.35 | 0.0175 | 0.015 | 0.35 | 0.5 | 0.15 | 0.05 | 0.1 | 0.1 | 0 | 0 | 0 | 0.025 | 0
DIN | 567 | StE 460 |  | 0.2 | 1 | 1.7 |  | 0.035 |  | 0.03 | 0.1 | 0.6 |  | 1 |  | 0.3 |  | 0.1 |  | 0.2 |  | 0.2 | [7 empty] | 0.05 |  |  | 208 | 407 | 682 |  | 48 | 1026 | 0.157 |  | 193 |  | 0.185 | 1288 | 1158 | -0.101 | 0.2005 | -0.44 | [8 empty] | 0.1 | 1.35 | 0.0175 | 0.015 | 0.35 | 0.5 | 0.15 | 0.05 | 0.1 | 0.1 | 0 | 0 | 0 | 0.025 | 0
DIN | 568 | StE 460 |  | 0.2 | 1 | 1.7 |  | 0.035 |  | 0.03 | 0.1 | 0.6 |  | 1 |  | 0.3 |  | 0.1 |  | 0.2 |  | 0.2 | [7 empty] | 0.05 |  |  | 208 | 396 | 682 |  | 48 | 1026 | 0.157 |  | 193 |  | 0.15 | 1011 | 962 | -0.088 | 0.5508 | -0.563 | [8 empty] | 0.1 | 1.35 | 0.0175 | 0.015 | 0.35 | 0.5 | 0.15 | 0.05 | 0.1 | 0.1 | 0 | 0 | 0 | 0.025 | 0
DIN | 569 | StE 460 |  | 0.2 | 1 | 1.7 |  | 0.035 |  | 0.03 | 0.1 | 0.6 |  | 1 |  | 0.3 |  | 0.1 |  | 0.2 |  | 0.2 | [7 empty] | 0.05 |  |  | 208 | 414 | 682 |  | 32 | 1026 | 0.157 |  | 193 |  | 0.164 | 1146 | 1030 | -0.103 | 0.666 | -0.663 | [8 empty] | 0.1 | 1.35 | 0.0175 | 0.015 | 0.35 | 0.5 | 0.15 | 0.05 | 0.1 | 0.1 | 0 | 0 | 0 | 0.025 | 0

## highalloy
규격 | Unnamed: 1 | Material | C_Min | C_Max | Mn_Min | Mn_Max | P_Min | P_Max | S_Min | S_Max | Si_Min | Si_Max | Ni_Min | Ni_Max | Cr_Min | Cr_Max | Mo_Min | Mo_Max | Cu_Min | Cu_Max | V_Min | V_Max | B_Min | B_Max | Al_Min | Al_Max | N_Min | N_Max | Nb_Min | Nb_Max | Ti_Min | Ti_Max | E | YS | TS | EL | RA | K | n | HV | HB | sy | np | Kp | sf | b | ef | c | G | G' | K'o | n'o | tf | b0 | gf | c0 | C | Mn | P | S | Si | Ni | Cr | Mo | Cu | V | B | Al | N | Nb | Ti
JIS | 21 | SNCM630 | 0.25 | 0.35 | 0.35 | 0.6 |  | 0.03 |  | 0.03 | 0.15 | 0.35 | 2.5 | 3.5 | 2.5 | 3.5 | 0.5 | 0.7 | [14 empty] | 196 | 951 | 1100 | 19 | 49 |  |  |  | 327 |  | 0.054 | 1060 | 1270 | -0.0732 | 1.54 | -0.823 | 77 |  | 592 | 0.05 | 858 | -0.0606 | 1.51 | -0.706 | 0.3 | 0.475 | 0.015 | 0.015 | 0.25 | 3 | 3 | 0.6 | 0 | 0 | 0 | 0 | 0 | 0 | 0
JIS | 25 | SFNCM85S |  | 0.5 | 0.35 | 1 |  | 0.03 |  | 0.03 | 0.15 | 0.35 | 0.4 | 3.5 | 0.4 | 3.5 | 0.15 | 0.7 |  | 0.03 | [12 empty] | 201 | 565 | 825 | 21 | 66 |  |  |  | 241 |  | 0.18 | 1320 |  | -0.0924 |  | -0.522 | 80 |  | 676 | 0.173 | 533 | -0.071 | 0.251 | -0.406 | 0.25 | 0.675 | 0.015 | 0.015 | 0.25 | 1.95 | 1.95 | 0.425 | 0.015 | 0 | 0 | 0 | 0 | 0 | 0
JIS | 36 | SFNCM85S |  | 0.5 | 0.35 | 1 |  | 0.03 |  | 0.03 | 0.15 | 0.35 | 0.4 | 3.5 | 0.4 | 3.5 | 0.15 | 0.7 |  | 0.03 | [12 empty] | 201 | 565 | 825 | 21 | 66 |  |  |  | 241 |  | 0.18 | 1320 | 1040 | -0.092 | 0.316 | -0.522 | 80 |  | 676 | 0.173 | 533 | -0.071 | 0.251 | -0.406 | 0.25 | 0.675 | 0.015 | 0.015 | 0.25 | 1.95 | 1.95 | 0.425 | 0.015 | 0 | 0 | 0 | 0 | 0 | 0
DIN | 39 | 30CrNiMo8HH | 0.26 | 0.34 | 0.3 | 0.6 |  | 0.035 |  | 0.035 |  | 0.4 | 1.8 | 2.2 | 1.8 | 2.2 | 0.3 | 0.5 | [14 empty] | 208 | 870 | 1025 | 30 |  |  |  |  | 314 |  | 0.134 | 1617 | 973 | -0.04 | 1.74 | -0.732 | 80 |  | - | - | 1002 | -0.078 | 0.148 | -0.43 | 0.3 | 0.45 | 0.0175 | 0.0175 | 0.2 | 2 | 2 | 0.4 | 0 | 0 | 0 | 0 | 0 | 0 | 0
JIS | 41 | SNCM630 | 0.25 | 0.35 | 0.35 | 0.6 |  | 0.03 |  | 0.03 | 0.15 | 0.35 | 2.5 | 3.5 | 2.5 | 3.5 | 0.5 | 0.7 | [14 empty] | 196 | 951 | 1100 | 19 | 49 |  |  |  | 327 |  | 0.054 | 1060 | 1270 | -0.073 | 1.54 | -0.823 | 77 |  | 592 | 0.05 | 858 | -0.061 | 1.51 | -0.706 | 0.3 | 0.475 | 0.015 | 0.015 | 0.25 | 3 | 3 | 0.6 | 0 | 0 | 0 | 0 | 0 | 0 | 0
DIN | 129 | 30 CrNiMo 8 | 0.26 | 0.34 | 0.3 | 0.6 |  | 0.035 |  | 0.03 |  | 0.4 | 1.8 | 2.2 | 1.8 | 2.2 | 0.3 | 0.5 | [14 empty] | 206 | 573 | 910 |  | 66 | 1128 | 0.079 |  | 253 |  | 0.085 | 972 | 1087 | -0.07 | 1.312 | -0.705 | [8 empty] | 0.3 | 0.45 | 0.0175 | 0.015 | 0.2 | 2 | 2 | 0.4 | 0 | 0 | 0 | 0 | 0 | 0 | 0
DIN | 130 | 30 CrNiMo 8 | 0.26 | 0.34 | 0.3 | 0.6 |  | 0.035 |  | 0.03 |  | 0.4 | 1.8 | 2.2 | 1.8 | 2.2 | 0.3 | 0.5 | [14 empty] | 206 | 522 | 910 |  | 66 | 1128 | 0.079 |  | 253 |  | 0.095 | 995 | 1013 | -0.064 | 1.1839 | -0.673 | [8 empty] | 0.3 | 0.45 | 0.0175 | 0.015 | 0.2 | 2 | 2 | 0.4 | 0 | 0 | 0 | 0 | 0 | 0 | 0
DIN | 138 | 50 CrMo 4 | 0.46 | 0.54 | 0.5 | 0.8 |  | 0.035 |  | 0.03 |  | 0.4 | 1.8 | 2.2 | 1.8 | 2.2 | 0.3 | 0.5 | [14 empty] | 205 | 774 | 983 |  | 14.6 | 1042 | 0.018 |  | 271 |  | 0.132 | 1754 | 1081 | -0.047 | 0.019 | -0.323 | [8 empty] | 0.5 | 0.65 | 0.0175 | 0.015 | 0.2 | 2 | 2 | 0.4 | 0 | 0 | 0 | 0 | 0 | 0 | 0
DIN | 148 | 50 CrMo 4 | 0.46 | 0.54 | 0.5 | 0.8 |  | 0.035 |  | 0.03 |  | 0.4 | 1.8 | 2.2 | 1.8 | 2.2 | 0.3 | 0.5 | [14 empty] | 205 | 700 | 1086 |  | 48.6 | 1132 | 0.026 |  | 297 |  | 0.13 | 1568 | 1642 | -0.092 | 1.355 | -0.706 | [8 empty] | 0.5 | 0.65 | 0.0175 | 0.015 | 0.2 | 2 | 2 | 0.4 | 0 | 0 | 0 | 0 | 0 | 0 | 0
SAE | 156 | 9310 | 0.08 | 0.13 | 0.45 | 0.65 |  | 0.025 |  | 0.025 | 0.15 | 0.35 | 3 | 3.5 | 1 | 1.4 | [16 empty] | 195 | 798 | 1201 |  | 57 | 1796 | 0.094 |  | 352 |  | 0.129 | 2098 | 1606 | -0.076 | 0.275 | -0.53 | [8 empty] | 0.105 | 0.55 | 0.0125 | 0.0125 | 0.25 | 3.25 | 1.2 | 0 | 0 | 0 | 0 | 0 | 0 | 0 | 0
SAE | 185 | H-11 | 0.38 | 0.43 | 0.2 | 0.4 |  | 0.02 |  | 0.02 | 0.8 | 1 |  | 0.25 | 4.75 | 5.25 | 1.2 | 1.4 |  | 0.35 | 0.4 | 0.6 | [10 empty] | 205 | 2034 | 2585 |  | 33 |  |  |  | 660 |  |  |  | 3170 | -0.077 | 0.08 | -0.74 | [8 empty] | 0.405 | 0.3 | 0.01 | 0.01 | 0.9 | 0.125 | 5 | 1.3 | 0.175 | 0.5 | 0 | 0 | 0 | 0 | 0
JIS | 228 | SFNCM85S |  | 0.5 | 0.35 | 1 |  | 0.03 |  | 0.03 | 0.15 | 0.35 | 0.4 | 3.5 | 0.4 | 3.5 | 0.15 | 0.7 |  | 0.03 | [12 empty] | 201 |  | 825 | [5 empty] | 241 |  |  |  | 1040 | -0.092 | 0.316 | -0.522 | 80 |  |  |  | 533 | -0.071 | 0.251 | -0.406 | 0.25 | 0.675 | 0.015 | 0.015 | 0.25 | 1.95 | 1.95 | 0.425 | 0.015 | 0 | 0 | 0 | 0 | 0 | 0
DIN | 232 | 30CrNiMo8HH | 0.26 | 0.34 | 0.3 | 0.6 |  | 0.035 |  | 0.035 |  | 0.4 | 1.8 | 2.2 | 1.8 | 2.2 | 0.3 | 0.5 | [14 empty] | 208 |  | 1025 | [5 empty] | 314 |  |  |  | 973 | -0.04 | 1.74 | -0.732 | 80 |  |  |  | 1002 | -0.055 | 0.148 | -0.43 | 0.3 | 0.45 | 0.0175 | 0.0175 | 0.2 | 2 | 2 | 0.4 | 0 | 0 | 0 | 0 | 0 | 0 | 0
JIS | 234 | SNCM630 | 0.25 | 0.35 | 0.35 | 0.6 |  | 0.03 |  | 0.03 | 0.15 | 0.35 | 2.5 | 3.5 | 2.5 | 3.5 | 0.5 | 0.7 | [14 empty] | 196 |  | 1100 | [5 empty] | 327 |  |  |  | 1270 | -0.073 | 1.54 | -0.823 | 77 |  |  |  | 858 | -0.061 | 1.51 | -0.706 | 0.3 | 0.475 | 0.015 | 0.015 | 0.25 | 3 | 3 | 0.6 | 0 | 0 | 0 | 0 | 0 | 0 | 0
JIS | 248 | SNCM630 | 0.25 | 0.35 | 0.35 | 0.6 |  | 0.03 |  | 0.03 | 0.15 | 0.35 | 2.5 | 3.5 | 2.5 | 3.5 | 0.5 | 0.7 | [14 empty] | 196 | 951 | 1103 | [21 empty] | 0.3 | 0.475 | 0.015 | 0.015 | 0.25 | 3 | 3 | 0.6 | 0 | 0 | 0 | 0 | 0 | 0 | 0
MIL | 452 | HY-80 | 0.1 | 0.2 | 0.1 | 0.45 |  | 0.015 |  | 0.008 | 0.12 | 0.38 | 2.43 | 3.32 | 1.29 | 1.86 | 0.27 | 0.63 |  | 0.25 |  | 0.03 | [9 empty] | 0.02 | 193.3 | 725 | 849 | - | - | 1367 |  | - |  |  | 0.153 |  | 1326 | -0.093 | 0.821 | -0.608 | [8 empty] | 0.15 | 0.275 | 0.0075 | 0.004 | 0.25 | 2.875 | 1.575 | 0.45 | 0.125 | 0.015 | 0 | 0 | 0 | 0 | 0.01
MIL | 453 | HY-130 |  | 0.12 | 0.6 | 0.9 |  | 0.01 |  | 0.01 | 0.2 | 0.35 | 4.75 | 5.25 | 0.4 | 0.7 | 0.3 | 0.65 |  | 0.25 | 0.5 | 1 | [9 empty] | 0.02 | 193.3 | 1015 | 1105 | - | - | 1573 |  | - |  |  | 0.11 |  | 1548 | -0.071 | 0.857 | -0.639 | [8 empty] | 0.06 | 0.75 | 0.005 | 0.005 | 0.275 | 5 | 0.55 | 0.475 | 0.125 | 0.75 | 0 | 0 | 0 | 0 | 0.01
MIL | 473 | HY 80 | 0.1 | 0.2 | 0.1 | 0.45 |  | 0.015 |  | 0.008 | 0.12 | 0.38 | 2.43 | 3.32 | 1.29 | 1.86 | 0.27 | 0.63 |  | 0.25 |  | 0.03 | [9 empty] | 0.02 | 206 | 778 | 850 | - | 66 | 1528 |  | - |  |  | 0.188 |  | 1378 | -0.113 | 0.577 | -0.601 | [8 empty] | 0.15 | 0.275 | 0.0075 | 0.004 | 0.25 | 2.875 | 1.575 | 0.45 | 0.125 | 0.015 | 0 | 0 | 0 | 0 | 0.01
MIL | 474 | HY 80 | 0.1 | 0.2 | 0.1 | 0.45 |  | 0.015 |  | 0.008 | 0.12 | 0.38 | 2.43 | 3.32 | 1.29 | 1.86 | 0.27 | 0.63 |  | 0.25 |  | 0.03 | [9 empty] | 0.02 | 206 | 821 | 949 | - | 55 | 1440 |  | - |  |  | 0.167 |  | 1233 | -0.094 | 0.393 | -0.561 | [8 empty] | 0.15 | 0.275 | 0.0075 | 0.004 | 0.25 | 2.875 | 1.575 | 0.45 | 0.125 | 0.015 | 0 | 0 | 0 | 0 | 0.01
MIL | 475 | HY 80 | 0.1 | 0.2 | 0.1 | 0.45 |  | 0.015 |  | 0.008 | 0.12 | 0.38 | 2.43 | 3.32 | 1.29 | 1.86 | 0.27 | 0.63 |  | 0.25 |  | 0.03 | [9 empty] | 0.02 | 206 | 836 | 944 | - | 63 | 1589 |  | - |  |  | 0.158 |  | 1425 | -0.092 | 10.533 | -0.599 | [8 empty] | 0.15 | 0.275 | 0.0075 | 0.004 | 0.25 | 2.875 | 1.575 | 0.45 | 0.125 | 0.015 | 0 | 0 | 0 | 0 | 0.01
DIN | 542 | 30 CRNIMO 8 (DIN 1.6580) | 0.26 | 0.34 | 0.3 | 0.6 |  | 0.035 |  | 0.03 |  | 0.4 | 1.8 | 2.2 | 1.8 | 2.2 | 0.3 | 0.5 | [14 empty] | 206 | 700 | 910 | 20 | 66 | 972 |  | - |  |  | 0.085 |  | 1087 | -0.07 | 1.312 | -0.705 | [8 empty] | 0.3 | 0.45 | 0.0175 | 0.015 | 0.2 | 2 | 2 | 0.4 | 0 | 0 | 0 | 0 | 0 | 0 | 0
DIN | 543 | 30 CRNIMO 8 (DIN 1.6580) | 0.26 | 0.34 | 0.3 | 0.6 |  | 0.035 |  | 0.03 |  | 0.4 | 1.8 | 2.2 | 1.8 | 2.2 | 0.3 | 0.5 | [14 empty] | 206 | 700 | 910 | 20 | 66 | 636 |  | - |  |  | 0.029 |  | 761 | -0.036 | 0.731 | -0.632 | [8 empty] | 0.3 | 0.45 | 0.0175 | 0.015 | 0.2 | 2 | 2 | 0.4 | 0 | 0 | 0 | 0 | 0 | 0 | 0
DIN | 544 | 30 CRNIMO 8 (DIN 1.6580) | 0.26 | 0.34 | 0.3 | 0.6 |  | 0.035 |  | 0.03 |  | 0.4 | 1.8 | 2.2 | 1.8 | 2.2 | 0.3 | 0.5 | [14 empty] | 206 | 700 | 910 | 20 | 66 | 656 |  | - |  |  | 0.041 |  | 636 | -0.024 | 0.19 | -0.507 | [8 empty] | 0.3 | 0.45 | 0.0175 | 0.015 | 0.2 | 2 | 2 | 0.4 | 0 | 0 | 0 | 0 | 0 | 0 | 0
DIN | 545 | 30 CRNIMO 8 (DIN 1.6580) | 0.26 | 0.34 | 0.3 | 0.6 |  | 0.035 |  | 0.03 |  | 0.4 | 1.8 | 2.2 | 1.8 | 2.2 | 0.3 | 0.5 | [14 empty] | 206 | 700 | 910 | 20 | 66 | 995 |  | - |  |  | 0.095 |  | 1013 | -0.064 | 1.184 | -0.673 | [8 empty] | 0.3 | 0.45 | 0.0175 | 0.015 | 0.2 | 2 | 2 | 0.4 | 0 | 0 | 0 | 0 | 0 | 0 | 0
DIN | 557 | 30 CRNIMO 8 | 0.26 | 0.34 | 0.3 | 0.6 |  | 0.035 |  | 0.03 |  | 0.4 | 1.8 | 2.2 | 1.8 | 2.2 | 0.3 | 0.5 | [14 empty] | 208.5 | 775 | 929 | 21 | 64 | 755 |  | - |  |  | 0.045 |  | 829 | -0.041 | 8.768 | -0.926 | [8 empty] | 0.3 | 0.45 | 0.0175 | 0.015 | 0.2 | 2 | 2 | 0.4 | 0 | 0 | 0 | 0 | 0 | 0 | 0
DIN | 558 | 30 CRNIMO 8 | 0.26 | 0.34 | 0.3 | 0.6 |  | 0.035 |  | 0.03 |  | 0.4 | 1.8 | 2.2 | 1.8 | 2.2 | 0.3 | 0.5 | [14 empty] | 200 | 1142 | 1197 | 15 | 56 | 1193 |  | - |  |  | 0.042 |  | 1555 | -0.066 | 2.042 | -0.85 | [8 empty] | 0.3 | 0.45 | 0.0175 | 0.015 | 0.2 | 2 | 2 | 0.4 | 0 | 0 | 0 | 0 | 0 | 0 | 0
DIN | 560 | 30 CRNIMO 8 | 0.26 | 0.34 | 0.3 | 0.6 |  | 0.035 |  | 0.03 |  | 0.4 | 1.8 | 2.2 | 1.8 | 2.2 | 0.3 | 0.5 | [14 empty] | 208.3 | 845 | 1002 | 18 | 70 | 666 |  | - |  |  | 0.016 |  | 694 | -0.015 | 8.937 | -0.901 | [8 empty] | 0.3 | 0.45 | 0.0175 | 0.015 | 0.2 | 2 | 2 | 0.4 | 0 | 0 | 0 | 0 | 0 | 0 | 0