## Tensile
Material | HeatTreatment | E | YS | TS | EL | RA | K | n | HV | HB | sy | np | Kp | sf | b | ef | c | 특이사항
0.6040 |  | 140 | 420 | 570 |  |  | 902 | 0.13 |  |  |  | 0.153 | 1012 | 646 | -0.078 | 0.0353 | -0.451
0.7040 |  | 165 | 323 | 470 | 17.3 |  | 514 | 0.076 |  |  |  | 0.065 | 677 | 851 | -0.075 | 9.7123 | -1.016
0.7060 |  | 158 | 382 | 632 | 7 |  | 507 | 0.043 |  |  |  | 0.076 | 750 | 720 | -0.058 | 0.7236 | -0.782 | C 3.52 Si 2.69 Mn 0.53
0.7060 |  | 175 | 480 | 738 | 4.4 | [6 empty] | 0.103 | 936 | 805 | -0.067 | 0.2314 | -0.652
0.8155 |  | 155 | 389 | 600 | 5 |  | 582 | 0.073 |  |  |  | 0.128 | 911 | 712 | -0.073 | 0.146 | -0.573
1.0030 |  | 210 | 304 | 347 |  | 63 | [5 empty] | 0.315 | 1428 | 1093 | -0.163 | 0.159 | -0.42
1.0037 | hot rolling 890 0.5h | 210 | 297 | [8 empty] | 0.201 | 999 | 437 | -0.053 | 0.0192 | -0.283 | grain size 15.5
1.0037 | 응력제거 650 1h | 214 | 295 | 435 |  | 64 | 829 | 0.275 |  |  |  | 0.207 | 988 | 843 | -0.1 | 0.4568 | -0.482
1.0130 |  | 206 | 384 | 457 | 27 |  | 906 | 0.252 |  |  |  | 0.196 | 1053 | 750 | -0.083 | 0.1359 | -0.386
1.0425 |  | 207 | 344 | 461 | 22 | 61 | [5 empty] | 0.188 | 974 | 702 | -0.086 | 0.1707 | -0.458
1.0425 |  | 177 | 163 | 446 | 29 | 60 | [5 empty] | 0.108 | 801 | 708 | -0.066 | 0.3304 | -0.614
1.0425 |  | 212.3 | 316 | 476 | 22 | 66 | [5 empty] | 0.174 | 853 | 805 | -0.108 | 0.5529 | -0.582 | HV 139
1.0481 |  | 216 | 390 | 470 | [7 empty] | 0.218 | 1071 | 922 | -0.134 | 0.5088 | -0.614 | 페라이트72%, 펄라이트28%
1.0482 |  | 178 | 266 | 630 | 22 | 49 | 827 | 0.188 |  |  |  | 0.04 | 680 | 743 | -0.044 | 7.0667 | -1.069
1.0531 |  | 206 | 350 | 526 | 35 | [6 empty] | 0.204 | 1116 | 692 | -0.081 | 0.0826 | -0.382 | HV 139
1.0531 |  | 206 | 400 | 541 | 25 | [6 empty] | 0.208 | 1137 | 690 | -0.08 | 0.0541 | -0.339 | HV 156
1.0531 |  | 206 | 385 | 534 | 31 | [6 empty] | 0.184 | 998 | 676 | -0.078 | 0.0848 | -0.385 | HV 154
1.0570 |  | 205 | 380 | 540 | 30 | 75 | 433 | 0.022 |  |  |  | 0.177 | 1050 | 1019 | -0.109 | 0.8082 | -0.612 | grain size 13.2
1.0570 | Hot rolling 830 0h | 210 | 438 | [8 empty] | 0.1 | 679 | 573 | -0.07 | 0.103 | -0.627
1.0570 | Hot rolling 880 0.5h | 210 | 403 | [8 empty] | 0.0276 | 769 | 508 | -0.049 | 0.0171 | -0.331 | grain size 12.9
1.0570 | Hot rolling 880 0.5h | 210 | 378 | [8 empty] | 0.139 | 871 | 732 | -0.078 | 0.2951 | -0.566
1.0570 | Hot rolling 990 2h | 210 | 346 | [8 empty] | 0.125 | 688 | 389 | -0.062 | 0.0075 | -0.441 | grain size 32.3
1.0580 |  | 204 | 610 | 780 | 16 | 72 | 750 | 0.034 |  |  |  | 0.148 | 997 | 1002 | -0.098 | 0.9988 | -0.659 | HV 235
1.1141 | Normalized 900 15m | 204.5 | [9 empty] | 0.178 | 813 | 652 | -0.075 | 0.2842 | -0.419 | 4-45Hz HV 130
1.1141 | Normalized 900 15m | 204.5 | [9 empty] | 0.178 | 814 | 490 | -0.062 | 0.0578 | -0.346 | 8.5 Hz HV 130
1.1151 | 900°C/36h to 500°C, air/500°C/55h, 650°C/60h, 2°C/h | 210 | 268 | 445 | 32 | 70 | [5 empty] | 0.15 | 740 | 636 | -0.086 | 0.3925 | -0.579 | 페라이트20%, 펄라이트80% HV 150
1.1191 | Normalized 870 30m annealed 600 90m | 206 | 377 | 704 | 16 | 37 | [5 empty] | 0.095 | 705 | 1028 | -0.115 | 10.6435 | -1.023 | Ferrite grain szie 8 HV 200
1.1191 | Quenched and tempered | 206 | 540 | 790 | 23 | 60 | 730 | 0.047 | 2400 |  |  | 0.115 | 980 | 987 | -0.083 | 0.9672 | -0.712 | Grain size of austenite ca. [μ²]: 1000
1.4306 |  | 216 | 349 | 699 | 35 |  | 688 | 0.047 |  |  |  | 0.143 | 939 | 914 | -0.089 | 0.7226 | -0.61 | test temperature 23
1.4306 |  | 165 | 391 |  |  |  |  | 0.119 |  |  |  | 0.14 | 550 | 566 | -0.111 | 1.3282 | -0.804 | test temperature 600
1.4544 |  | 181 | 149 | 411 | 44 | 70 | 268 | 0.088 | 177 |  | 200 | 0.267 | 1050 | 575 | -0.097 | 0.1141 | -0.371
1.4544 |  | 177 | 147 | 413 | 42 | 70 | 239 | 0.07 | 200 |  | 209 | 0.225 | 848 | 517 | -0.082 | 0.1273 | -0.379
1.4544 |  | 158 | 130 | 389 | 39 | 68 | 243 | 0.078 | 219 |  | 241 | 0.198 | 823 | 479 | -0.068 | 0.0817 | -0.37
1.4544 |  | 204 | 222 | 569 | 62 | 76 | 349 | 0.062 | 239 |  | 383 | 0.421 | 5234 | 1655 | -0.134 | 0.0667 | -0.322 | Ferrite (%): 1.3; Martensite (%): 10.8; Martensite after cycling (%): > 48.7
1.4544 |  | 204 |  |  |  |  | 537 | 0.055 | 209 |  | 267 | 0.272 | 1447 | 731 | -0.09 | 0.0841 | -0.335
1.4544 |  | 181 |  |  |  |  | 385 | 0.069 | 208 |  | 220 | 0.331 | 1717 | 962 | -0.133 | 0.1848 | -0.41
1.4544 |  | 177 |  |  |  |  | 375 | 0.062 | 221 |  | 245 | 0.258 | 1215 | 726 | -0.099 | 0.1493 | -0.393
1.4544 |  | 158 |  |  |  |  | 345 | 0.054 | 240 |  | 297 | 0.198 | 1020 | 621 | -0.071 | 0.0908 | -0.369
1.4878 |  | 181 | 149 | 411 | 44 | 70 | 268 | 0.088 | 176 |  | 200 | 0.267 | 1050 | 575 | -0.097 | 0.1141 | -0.371
1.4878 |  | 158 | 130 | 389 | 39 | 68 | 243 | 0.078 | 220 |  | 241 | 0.198 | 823 | 479 | -0.068 | 0.0817 | -0.37
1.4922 | Austenitized at 1050°C/1h | 196.9 | 430 | 785 |  |  | 892 | 0.075 | 230 |  | 482 | 0.152 | 1243 | 1274 | -0.104 | 0.9708 | -0.661
1.4931 | At 720°C, furnace | 199 | 648 | 824 | 18 | 45 | 908 | 0.027 |  |  | 575 | 0.121 | 1222 | 1124 | -0.086 | 0.4249 | -0.678
1.4931 | At 720°C, furnace | 170 | 349 | 494 | 24 | 57 | 761 | 0.088 |  |  | 353 | 0.098 | 650 | 654 | -0.082 | 0.6328 | -0.752
1.4948 |  | 143.2 | [8 empty] | 149 | 0.318 | 1075 | 677 | -0.146 | 0.2306 | -0.458
1.4961 | 700°C/90h, vacuum | 150 | [8 empty] | 133 | 0.238 | 584 | 434 | -0.128 | 0.2548 | -0.523
1.5403 | 950°C/air, 640°C/air | 210 | 353 | 697 | 23 | 61 |  |  |  |  | 406 | 0.198 | 1391 | 1012 | -0.093 | 0.1976 | -0.472 | T
1.5415 |  | 188 | 203 | 525 | 38.6 | 71 | 606 | 0.158 | 198 |  | 415 | 0.094 | 747 | 611 | -0.038 | 0.1127 | -0.398
1.5415 |  | 174 | 200 | 352 | 40.8 | 78.4 |  |  | 155 |  | 264 | 0.126 | 578 | 493 | -0.066 | 0.2832 | -0.52
1.5415 |  | 199 | 313 | 521 | 22.3 | 62.1 | 311 | 0.003 | 191 |  | 266 | 0.251 | 1262 | 1099 | -0.13 | 0.6099 | -0.527 | Ferrite and fine-lamellar pearlite
1.5415 |  | 211 | 350 | 496 | 37.6 | 67.4 | 356 | 0.01 | 166 |  | 291 | 0.18 | 893 | 706 | -0.087 | 0.2888 | -0.488 | Ferrite and fine-lamellar pearlite
1.5415 |  | 196 | 302 | 544 | 22.2 | 59.6 | 301 | 0.11 | 208 |  | 326 | 0.221 | 1284 | 916 | -0.092 | 0.2121 | -0.413 | Ferrite and fine-lamellar pearlite
1.5415 |  | 192 | 230 | 547 | 33.6 | 64.5 | 691 | 0.171 |  |  | 421 | 0.112 | 845 | 669 | -0.045 | 0.1081 | -0.39 | Ferrite and fine-lamellar pearlite
1.5415 |  | 217 | 306 | 483 | 33 | 63 | 362 | 0.039 | 136 |  | 286 | 0.239 | 1259 | 946 | -0.119 | 0.3205 | -0.506 | Ferritic-pearlitic, T
1.5415 |  | 209 | 335 | 481 | 33 | 65 | 602 | 0.148 |  |  | 401 | 0.1015 | 748 | 641 | -0.064 | 0.2044 | -0.48
1.5419 | At 950°C, air; At 700°C, furnace | 175 | 176 | 322 | 36 | 75 |  |  |  |  | 236 | 0.113 | 476 | 493 | -0.093 | 1.175 | -0.806
1.5419 | At 950°C, air; At 700°C, furnace | 210 | 299 | 497 | 28 | 60 | 569 | 0.12 |  |  | 328 | 0.166 | 921 | 739 | -0.095 | 0.2759 | -0.576
1.6580 |  | 200 | 918 | 1031 | 16 | 68 | 1035 | 0.021 |  |  | 688 | 0.067 | 1042 | 1101 | -0.056 | 1.6051 | -0.795
1.6580 | At 860°C for 4h, oil; At 600°C for 8h, air | 208.5 | 775 | 929 | 21 | 64 | 1345 | 0.1 |  |  | 572 | 0.045 | 755 | 829 | -0.041 | 7.7263 | -0.914
1.6582 |  | 206 | 1015 | 1104 | 16 | 58 |  |  |  |  | 772 | 0.088 | 1330 | 1217 | -0.056 | 0.2369 | -0.582
1.6919 | Quenched and tempered | 210 | 745 | 852 |  | 57 | 1277 | 0.124 |  |  | 663 | 0.088 | 1145 | 1195 | -0.067 | 1.1361 | -0.695
1.6985 | At 950°C for 5h in oil 5min; At 300°C, air; At 700°C for 10h, air; At 715°C for 10h, air | 161 | 449 | 507 | 21 | 74 | 727 | 0.07 |  |  | 380 | 0.06 | 552 | 554 | -0.051 | 1.1238 | -0.851
1.6985 | At 950°C for 5h in oil 5min; At 300°C, air; At 700°C for 10h, air; At 715°C for 10h, air | 197.4 | 616 | 759 | 21 | 66 | 674 | 0.014 |  |  | 548 | 0.05 | 748 | 821 | -0.049 | 2.5898 | -0.88
1.7035 |  | 200 | 776 | 904 |  | 58 | 967 | 0.036 |  |  | 568 | 0.174 | 1675 | 1288 | -0.093 | 0.2203 | -0.537
1.7225 | Quenched and tempered; Austenitized at 860°C/30 min, oil quenched, tempered 620°C/2h | 249 | 937 | 1090 | 16.3 | 60 | 989 | 0.011 | 283 |  | 662 | 0.083 | 1110 | 1177 | -0.064 | 1.3022 | -0.727
1.7225 | Quenched and tempered; Austenitized at 860°C/30 min, oil quenched, tempered 620°C/2h | 249 | 934 | 1088 | 16.4 | 60 | 989 | 0.011 |  |  | 674 | 0.094 | 1213 | 1190 | -0.065 | 0.7469 | -0.676
1.7279 |  | 214 | 833 | 929 |  | 58 | 1287 | 0.101 |  |  | 612 | 0.109 | 1222 | 1362 | -0.087 | 1.2646 | -0.697
1.7279 | Quenched and tempered | 179.5 | 599 | 752 | 15 | 57 |  |  |  |  | 530 | 0.078 | 862 | 817 | -0.057 | 0.4811 | -0.718
1.7380 |  | 216.7 | 335 | 513 | [6 empty] | 338 | 0.14 | 805 | 712 | -0.069 | 0.4294 | -0.501
1.7380 | Normalized and tempered; 950°C, 680°C/1h, air cooled | 200 | 405 | 543 |  | 78 |  |  |  |  | 345 | 0.161 | 941 | 829 | -0.085 | 0.4488 | -0.527 | Tempered bainite (%): 95; Proeutectoid ferrite (%): 5
1.7380 | Normalized and tempered; 950°C, 680°C/1h, air cooled | 185 | 340 | 476 | [6 empty] | 338 | 0.166 | 948 | 1018 | -0.111 | 1.5195 | -0.669 | Tempered bainite (%): 95; Proeutectoid ferrite (%): 5
1.7380 | Normalized and tempered; 950°C, 680°C/1h, air cooled | 180 | 320 | 470 |  | 73 |  |  |  |  | 322 | 0.152 | 830 | 993 | -0.123 | 3.0559 | -0.8 | Tempered bainite (%): 95; Proeutectoid ferrite (%): 5
1.7380 | Normalized and tempered; 950°C, 680°C/1h, air cooled | 170 | 295 | 376 | [6 empty] | 259 | 0.134 | 596 | 700 | -0.112 | 3.2568 | -0.833 | Tempered bainite (%): 95; Proeutectoid ferrite (%): 5
1.7715 | Quenched and tempered | 210 | 390 | 570 | 25 | 66 | 466 | 0.018 |  |  | 380 | 0.153 | 986 | 890 | -0.091 | 0.5054 | -0.592
1.7715 | Quenched and tempered | 170 | 248 | 387 | 59 | 76 | 678 | 0.141 |  |  | 369 | 0.097 | 676 | 657 | -0.075 | 1.1051 | -0.836
1.8905 |  | 208 | 510 | 682 | 32 |  | 1026 | 0.157 |  |  | 414 | 0.164 | 1146 | 972 | -0.097 | 0.5308 | -0.634
1.8905 | Normalized | 200 | 628 |  |  | 66 | 767 | 0.036 | 740 |  | 389 | 0.187 | 1244 | 1220 | -0.122 | 0.8628 | -0.648
1005 | Hot rolled | 207 | 225 | 321 |  | 73.4 | 549 | 0.214 |  | 86 |  | 0.263 | 1199 | 829 | -0.129 | 0.246 | -0.492
1005 | Hot rolled | 207 | 236 | 356 |  | 81.2 | 617 | 0.214 |  | 86 |  | 0.229 | 999 | 832 | -0.122 | 0.45 | -0.534
1005 | Hot rolled | 207 | 245 | 323 |  | 68.9 | 536 | 0.191 |  | 86 |  | 0.266 | 1234 | 872 | -0.134 | 0.271 | -0.503
1005 | Hot rolled | 207 | 267 | 359 |  | 70.2 | 602 | 0.19 |  | 86 |  | 0.174 | 631 | 483 | -0.079 | 0.215 | -0.45
1005 | Cold drawn | 200 | 400 | 414 |  | 64 | 524 | 0.049 |  | 125 | 248 | 0.11 | 490 | 538 | -0.073 | 0.11 | -0.41
1005 | Cold drawn | 207 | 448 | 469 |  | 66 | 538 | 0.029 |  | 125 | 283 | 0.11 | 572 | 517 | -0.059 | 0.3 | -0.51 | L-T
1005 | Hot rolled | 200 | 262 | 345 |  | 80 | 531 | 0.16 |  | 90 | 228 | 0.12 | 462 | 641 | -0.109 | 0.1 | -0.39
1005 | Hot rolled | 207 | 269 | 359 |  | 73 | 503 | 0.12 |  | 90 | 241 | 0.12 | 490 | 579 | -0.09 | 0.15 | -0.43 | L-T
1006 | Hot rolled | 207 | 248 | 318 |  | 73 | 414 | 0.14 |  | 85 | 232 | 0.24 | 1028 | 629 | -0.09 | 0.15 | -0.4
1008 | Hot rolled | 209 | 253 | 363 |  | 77 |  | 0.19 |  | 90 | 216 | 0.35 | 1353 | 1297 | -0.18 | 0.93 | -0.59
1008 | Hot rolled | 207 | 234 | 331 |  | 77.5 |  | 0.19 |  | 86 |  | 0.318 | 1443 | 1124 | -0.172 | 0.46 | -0.543
1008 | Hot rolled | 203 | 255 | 365 |  | 77.9 |  | 0.184 |  | 90 |  | 0.29 | 1234 | 1007 | -0.159 | 0.5 | -0.54
1010 | Hot rolled | 203 | 200 | 331 |  | 80.4 | 534 | 0.185 |  |  |  | 0.244 | 867 | 499 | -0.1 | 0.104 | -0.408
1015 | Normalized | 207 | 228 | 414 |  | 68 |  | 0.26 |  | 80 | 241 | 0.22 | 945 | 827 | -0.11 | 0.95 | -0.64
1015 | Fully annealed | 193.05 | 263 | 392 |  | 55.2 | 710 | 0.224 |  | 126 |  | 0.229 | 1007 | 807 | -0.117 | 0.4043 | -0.525
1015 | Hot rolled | 207 | 228 | 414 |  | 68 |  |  |  | 80 |  | 0.213 | 945 | 884 | -0.124 | 0.729 | -0.581
1018 | Quenched and tempered; | 207 | 290 | 496 |  |  | 671 | 0.13 |  | 118 | 135 | 0.25 | 640 | 391 | -0.09 | 0.13 | -0.35
1018 | Quenched and tempered; | 207 | 572 | 696 | 745 | 0.04 |  |  |  | 209 | 190 | 0.24 | 862 | 423 | -0.07 | 0.07 | -0.3
1020 | Hot rolled | 203 | 262 | 441 |  | 62 | 738 | 0.19 |  | 108 | 241 | 0.18 | 772 | 896 | -0.12 | 0.41 | -0.51
1020 | Cold rolled | 186 | 255 | 393 |  | 64 | 400 | 0.072 |  | 108 |  | 0.286 | 1233 | 697 | -0.116 | 0.136 | -0.405
1020 | Hot rolled | 203 | 262 | 441 |  | 61.8 | 738 | 0.19 |  | 109 |  | 0.321 | 1962 | 1384 | -0.156 | 0.337 | -0.485
1025 | Hot rolled | 207 | 306 | 547 |  | 62.6 | 1142 | 0.281 |  |  |  | 0.207 | 1042 | 934 | -0.107 | 0.59 | -0.52
1030 | Hot rolled | 206 | 289 | 454 |  | 59 | 337 | 0.02 |  | 128 | 248 | 0.29 | 1545 | 902 | -0.12 | 0.17 | -0.42
1038 | Austenitized 870°C/1h, cooled down (50°C/1h) to 400°C | 207 | 347 | 610 |  | 55.5 | 511 | 0.071 |  |  | 332 | 0.208 | 1207 | 1070 | -0.115 | 0.528 | -0.547 | Ferrite grain size (μm): 22; Cementite plates
1040 | As forged | 200 | 345 | 621 |  | 60 |  | 0.22 |  | 225 | 386 | 0.18 |  | 1538 | -0.14 | 0.61 | -0.57
1045 | Heat treated | 207 | 1515 | 1584 |  | 55 |  | 0.041 |  | 450 |  | 0.073 | 1737 | 1728 | -0.06 | 0.934 | -0.819
1045 | Quenched and tempered | 207 | 1689 | 1827 |  | 51 |  | 0.047 |  | 500 |  | 0.145 | 3371 | 2661 | -0.093 | 0.196 | -0.643
1045 | Annealed | 203 | 516 | 751 |  | 44 | 1047 | 0.12 |  | 225 | 402 | 0.17 | 1178 | 960 | -0.08 | 0.5 | -0.52
1045 | As forged | 199.7 | 622 | 915 |  | 59 | 1606 | 0.18 |  | 260 | 538 | 0.191 | 1762 | 2020 | -0.151 | 0.5131 | -0.631
1045 | Hot rolled, Quenched and tempered | 207 | 1862 | 2241 |  | 41 |  | 0.071 |  | 595 |  | 0.12 | 3947 | 3294 | -0.104 | 0.22 | -0.868
1045 | Hot rolled, Heat treated |  | 620 | 942 |  | 39 |  |  |  | 277 |  | 0.191 | 1770 | 2906 | -0.161 | 0.786 | -0.579
1045 | Hot rolled, Heat treated |  | 787 | 1322 |  | 21 |  |  |  | 336 |  | 0.165 | 2066 | 3403 | -0.151 | 0.458 | -0.56
1045 | Hot rolled, Heat treated | 207 | 1275 | 1344 |  | 59 |  | 0.44 |  | 390 |  | 0.165 | 2066 | 3403 | -0.151 | 0.458 | -0.56
1045 | Hot rolled, Heat treated |  | 865 | 1516 |  | 6 |  |  |  | 410 |  | 0.208 | 3048 | 4385 | -0.167 | 0.491 | -0.491
1045 | Hot rolled, Heat treated | 207 | 1729 | 1956 |  | 38.3 | 2352 | 0.041 |  | 500 |  | 0.157 | 3366 | 2636 | -0.086 | 0.21 | -0.551
1045 | Hot rolled |  | 1636 | 2297 |  | 18 |  |  |  | 563 |  | 0.075 | 3083 | 5813 | -0.154 | 1.379 | -1.082
1045 | Cold drawn, Hot forming |  | 517 | 752 |  | 44 |  |  |  | 225 |  | 0.152 | 1022 | 916 | -0.079 | 0.486 | -0.52
1045 | Hot rolled and normalized | 202 | 382 |  |  | 51 | 1185 | 0.23 |  | 153 | 345 | 0.207 | 1253 | 948 | -0.092 | 0.2627 | -0.446 | Fine grained pearlite and ferrite 0.1 mm long sulfide inclusions
1045 |  | 213 | 390 | 720 | [6 empty] | 393 | 0.179 | 1193 | 725 | -0.057 | 0.065 | -0.324
1045 | Quenched and tempered; Austenized at 843°C, oil quenched and tempered 315°C/2.5h | 213.1 | 1617 | 1984 | [6 empty] | 1188 | 2.339 | 4528 | 2288 | -0.085 | 0.0388 | -0.389
1045 | Quenched and tempered; Austenized at 843°C, oil quenched and tempered 482°C/2.5h | 213.1 | 1054 | 1182 | [6 empty] | 729 | 0.11 | 1447 | 1046 | -0.04 | 0.061 | -0.377
1045 | Quenched and tempered; Austenized at 843°C, oil quenched and tempered 649°C/2.5h | 213.1 | 645 | 798 | [6 empty] | 497 | 0.144 | 1216 | 818 | -0.05 | 0.0667 | -0.351
1045 | Quenched and tempered | 200 | 634 | 724 |  | 65 | 1145 | 0.13 |  | 225 | 414 | 0.18 | 1344 | 1227 | -0.095 | 1 | -0.66
1045 | Quenched and tempered | 207 | 1276 | 1344 |  | 59 |  | 0.044 |  | 390 | 758 | 0.17 |  | 1586 | -0.074 | 0.45 | -0.68
1045 | Quenched and tempered | 200 | 1365 | 1448 |  | 51 | 2082 | 0.076 |  | 410 | 827 | 0.146 | 2310 | 1862 | -0.073 | 0.6 | -0.7
1045 | Quenched and tempered | 207 | 1517 | 1586 |  | 55 |  | 0.041 |  | 450 | 965 | 0.15 |  | 1793 | -0.07 | 0.35 | -0.69
1045 | Quenched and tempered | 207 | 1862 | 2241 |  | 41 |  | 0.071 |  | 595 | 1724 | 0.13 |  | 2723 | -0.081 | 0.07 | -0.6
1050 | Hot forged, cold extruded | 202 | 460 | 829 | 17.7 | 34,1 | 1309 | 0.163 |  | 220 | 520 | 0.1304 | 1168 | 1153 | -0.08 | 0.309 | -0.503 | ASTM Grain Size No. 7.2
1050 | Hot rolled and normalized; Normalizing at 899°C | 211 | 450 | 821 | 43 | 49.6 | 1819 | 0.274 |  |  | 413 | 0.2529 | 1987 | 1552 | -0.125 | 0.377 | -0.493 | Ferrite (%): 68; Pearlite (%): 32; ASTM Grain size No. 9-9.5; Hardness Rockwell (Scale B):94
1070 | Hardened | 207 | 520 | 659 | 25.1 | 36.2 | 1485 | 0.177 |  | 280 | 468 | 0.247 | 2176 | 1289 | -0.092 | 0.361 | -0.494 | Ferrite (%): 31; Pearlite (%): 69
1070 | Hot rolled; Controlled cooled | 201 | 765 | 964 | 14.3 | 16.8 | 1315 | 0.09 |  | 241 | 572 | 0.158 | 1528 | 1561 | -0.105 | 0.471 | -0.56 | Ferrite (%): 20; Pearlite (%): 80
1080 | Austempered | 204 | 978 | 1349 |  | 32 | 2227 | 0.15 |  | 421 | 870 | 0.21 | 3177 | 2364 | -0.1 | 0.51 | -0.59
1080 | Quenched and tempered | 206 | 1118 | 1298 |  | 29 | 1691 | 0.07 |  | 391 | 805 | 0.13 | 1828 | 1787 | -0.09 | 1 | -0.69
1080 | Quenched and tempered | 201 | 1260 | 1432 |  | 34 | 1866 | 0.07 |  | 391 | 833 | 0.16 | 2284 | 1916 | -0.09 | 0.36 | -0.54
1090 | Hot formed; Forging at 1149°C | 217 | 1065 | 1388 | 14 | 25 | 2202 | 0.168 |  | 357 | 730 | 0.1625 | 2005 | 2175 | -0.116 | 0.741 | -0.626 | Pearlite (%): 95; Martensite (%): 5
1090 | Hot rolled and normalized; Normalizing at 899°C | 219 | 729 | 1090 | 9 | 14 | 1780 | 0.162 |  | 259 | 535 | 0.202 | 1877 | 1629 | -0.115 | 0.339 | -0.521 | Pearlite (%): 100
1090 | Hot formed and quenched and tempered; Austenitizing at 899°C, oil quenching; Forging at 1149°C | 213 | 678 | 1147 | 6.7 | 21.7 | 1913 | 0.168 |  | 309 | 618 | 0.2016 | 2163 | 1858 | -0.116 | 0.449 | -0.572 | Martensite (%): 100
1090 | Hot formed and austempered; Forging at 1149°C | 214 | 760 | 1124 | 18 | 37.6 | 1576 | 0.108 |  | 272 | 602 | 0.1903 | 1964 | 1715 | -0.105 | 0.798 | -0.6 | Pearlite (%): 95; Martensite (%): 5
1090 | Hot formed; Forging at 1149°C | 212 | 751 | 1251 | 6.7 | 13.6 | 2273 | 0.193 |  | 309 | 637 | 0.1794 | 1943 | 1949 | -0.121 | 0.811 | -0.643 | Pearlite (%): 95; Martensite (%): 5
SPFC 440(KS) | Hot-Dip-Galvanalized (HDGI) | 210 | 326 | 462 | 16.3 | [6 empty] | 0.198 | 966 | 841 | -0.105 | 0.468 | -0.523
SCM435(JIS) | Normalized, quenched and tempered; 870°C/30min, air cooled; 855°C/30min, oil quenched; 600°C/60min, water cooled | 211.9 | 847 | 939 | 16 | 65.7 | 1800 |  | 319 |  |  | 0.0856 | 1124 | 1156 | -0.061 | 0.7508 | -0.621
SCMV 2(JIS) | Quenched and tempered | 210 | 369 | 514 | 30 | 77 |  |  |  |  | 316 | 0.105 | 608 | 453 | -0.038 | 0.0728 | -0.381
SCMV 3(JIS) | 925°C/50' air, 690°C/1h air, 655°C/1h furnace | 210 | 393 | 556 | 30 | 74 | 1328 |  | 164 |  | 367 | 0.143 | 896 | 781 | -0.078 | 0.3746 | -0.544
SCMV 4(JIS) | 930°C/1.5h air, 720°C/1.5h air, 680°C furnace; | 210 | 457 | 627 | 24 | 81 | 1580 |  |  |  | 405 | 0.118 | 842 | 736 | -0.065 | 0.2482 | -0.519 | Microstructure: Austenite grain size 2.5
SCr440(JIS) |  | 211.9 | 903 | 1006 | 18 | 62 | 1716 |  | 318 |  |  | 0.0963 | 1225 | 1212 | -0.064 | 0.4625 | -0.569
SNCM439(JIS) | 855 °C/30 min, air, 845°C/30 min, oil, 550°C/1h, water | 202.1 | 965 | 1066 |  | 60 |  |  |  |  | 781 | 0.107 | 1521 | 1862 | -0.092 | 4.8486 | -0.819
SPV490(JIS) | Welded; Heat affected zone, 30 V, 34 (cm/min), 45 (kJ/cm) | 210 | [8 empty] | 406 | 0.153 | 1051 | 950 | -0.081 | 0.4339 | -0.51 | SPV 50 (JIS) 와 동일
St 00(DIN) | Hot rolled | 210 | 304 | 347 | 63 | [5 empty] | 201 | 0.315 | 1428 | 1093 | -0.163 | 0.159 | -0.42 | Strain rate: 10 (%/min)
St 37-2 G(DIN) | Hot rolling 890°C for 0.5h, air | 210 | 297 | [7 empty] | 286 | 0.201 | 999 | 437 | -0.053 | 0.0192 | -0.283 | Grain size [µm]: 15.5
ST 42(DIN) |  | 204.4 | [8 empty] | 212 | 0.137 | 497 | 499 | -0.083 | 0.6387 | -0.572
St 50 |  | 206 | 385 | 534 | 31 |  |  |  | 154 |  | 319 | 0.184 | 998 | 676 | -0.078 | 0.0848 | -0.385
St 52(DIN) | Stress relieved; Welded | 204 | 610 | 708 | 16 | 72 | 750 | 0.034 | 235 |  | 397 | 0.148 | 997 | 1002 | -0.098 | 0.9988 | -0.659
St 52-3(DIN) | Hot rolled; Hot rolling at 880°C for 0.5h, air; | 210 | 378 - 438 | 12.9 | [6 empty] | 366 | 0.1195 | 769 | 508 | -0.049 | 0.0171 | -0.331 | Microstructure: Grain size (µm): 12.9
St 52-3 G(DIN) |  | 205 | 380 | 540 | 30 | 75 | 433 | 0.022 |  |  | 350 | 0.177 | 1050 | 1019 | -0.109 | 0.8082 | -0.612
SUH 616(JIS) | Hot rolled; Hot rolling at 1030°C, oil quenching; At 630°C, air cooling; Austenite; Grain size: No. 6 | 216 | 894 | 1090 | 17 | 56 | 1770 | 321
SUS304 |  | 198 | 242 | 666 | 68 | 82 | 2407 | 134 | 150 | 134 |  | 0.3918 | 3154 | 1235 | -0.137 | 0.1058 | -0.362
SUS310S | Hot rolled; Hot rolling at 1090°C for 1.25h, water quenching | 192 | 252 | 567 | 53 | 83 |  |  | 144 |  |  | 0.2421 | 1384 | 1051 | -0.114 | 0.3127 | -0.464
SUS316 |  | 210 | 228 | 665 | 67 | 81 |  |  | 149 |  | 259 | 0.376 | 2674 | 1593 | -0.163 | 0.2514 | -0.433 | strain rate 0.3 and 0.7
TStE 355 | Normalized | 205.2 | 418 | 568 | [7 empty] | 0.1682 | 471 | 1087.6 | -0.109 | 0.4108 | -0.555 | poisson cefficient 0.275
WB 35(VdTÜV) | 950°C/air, 640°C/air | 210 | 353 | 697 | 23 | 61 |  |  |  |  | 406 | 0.198 | 1391 | 1012 | -0.093 | 0.1976 | -0.472
X 10 CrNiTi 18 10 |  | 200 | 244 | 595 | 51 | 63 | 319 | 0.045 | 180 |  | 254 | 0.189 | 821 | 586 | -0.077 | 0.1666 | -0.407 | poisson cefficient 0.28
X20CrMoV11-2(UNI) | Quenched and tempered; Austenitized at 1050°C/1h, air, tempered at 760°C/2h, air | 196.9 | 430 | 785 |  |  | 892 | 0.075 | 230 |  | 482 | 0.152 | 1243 | 1274 | -0.104 | 0.9708 | -0.661
X2CrNi19-11(UNI) | Welded | 216 | 340 | 600 | 35 |  | 688 | 0.047 |  |  | 387 | 0.143 | 939 | 914 | -0.089 | 0.7226 | -0.61
X8CrNiTi18-11(ASRO) | Hot rolled | 204 |  |  |  |  | 537 | 0.055 | 188-230 |  | 267 | 0.272 | 1447 | 731 | -0.09 | 0.0841 | -0.335
X8CrNiTi18-10 (B.S.) | Hot rolled | 204 | 222 | 569 | 62 | 76 | 349 | 0.062 | 213-265 |  | 383 | 0.421 | 5234 | 1655 | -0.134 | 0.0667 | -0.322
Grade CS(PROPRIETARY) |  | 210 | [9 empty] | 0.198 | 885 | 1067 | -0.145 | 0.384 | -0.531
Grade FS(PROPRIETARY) |  | 210 | [9 empty] | 0.207 | 716 | 796 | -0.129 | 0.425 | -0.513
GS-22 Mo 4(DIN) | At 950°C, air; At 700°C, furnace | 210 | 299 | 497 | 28 | 60 | 569 | 0.12 |  |  | 328 | 0.166 | 921 | 739 | -0.095 | 0.2759 | -0.576
GTS-55-04(DIN) |  | 155 | 389 | 600 | 5 |  | 582 | 0.073 |  |  | 411 | 0.128 | 911 | 712 | -0.073 | 0.146 | -0.573
GX12CrMoVNbN9-1 (GP91)(PROPRIETARY) | As cast; 1040°C/12h/oil 760°C/12h/air + 750°C/8h/furnace | 206.87 | 503 | 663 |  | 63.4 | [7 empty] | 880 | -0.067 | 0.1244 | -0.484
GX23CrMoV12-1(ISO) | At 1050°C, air; At 720°C, furnace | 199 | 648 | 824 | 18 | 45 |  |  |  |  | 605 | 0.204 | 2148 | 1096 | -0.101 | 0.0394 | -0.504
H II(DIN) |  | 207 | 344 | 461 | 22 | 61 |  |  |  |  | 303 | 0.188 | 974 | 702 | -0.086 | 0.1707 | -0.458
H-11 (SAE) |  | 207 | 2034 | 2586 |  | 33 | 3172 | 0.12 |  | 660 | 2344 | 0.07 |  | 3172 | -0.077 | 0.08 | -0.74
HC180B(EN) | Cold rolled | 210 | 180 | 300 | 34 | [6 empty] | 0.266 | 1020 | 485 | -0.09 | 0.061 | -0.34
HC220I(EN) | Cold rolled | 210 | 220 | 330 | 34 | [6 empty] | 0.248 | 1082 | 594 | -0.1 | 0.09 | -0.402
HC220Y(EN) | Cold rolled - deep drawn quality | 210 | 220 | 420 | 34 |  |  | 0.18 |  |  |  | 0.214 | 916 | 662 | -0.101 | 0.218 | -0.473
HCT780C(EN) | Cold rolled | 210 | 600 | 780 | 10 | [6 empty] | 0.151 | 1540 | 1419 | -0.097 | 0.582 | -0.642
HDT1200M(EN) | Hot rolled | 210 | 900 | 1200 | 5 | [6 empty] | 0.219 | 3520 | 2504 | -0.12 | 0.21 | -0.546
HR DP600(Generic) |  | 210 | 437 | 616 | 19.6 | [6 empty] | 0.114 | 904 | 1007 | -0.087 | 2.441 | -0.757
R Mart 1200(Generic) | Hot rolled | 210 | 900 | 1200 | 5 | [6 empty] | 0.219 | 3520 | 2504 | -0.12 | 0.21 | -0.546
HSLA 350(Generic) | Hot-Dip-Galvanalized (HDGI) | 210 | 356 | 441 | 15.8 | [6 empty] | 0.133 | 671 | 806 | -0.098 | 1.92 | -0.668
HSS 440(Generic) | Hot-Dip-Galvanalized (HDGI) | 210 | 326 | 462 | 16.3 | [6 empty] | 0.198 | 966 | 841 | -0.105 | 0.468 | -0.523
HSS 590(Generic) | Cold rolled | 207 | 431 | 593 | [7 empty] | 0.1732 | 983 | 886 | -0.095 | 0.48 | -0.538
HT 250 |  | 1.06 | 207 | 251 | 0.4 |  | 851 | 0.19 | [5 empty] | 490 | -0.165 | 1.667 | -0.482
HSZ 220(PROPRIETARY) | Cold rolled | 210 | 220 | 330 | 34 | [6 empty] | 0.248 | 1082 | 594 | -0.1 | 0.09 | -0.402
HF 80Y100T(PROPRIETARY) | Cold rolled | 210 | 584 | 740 | 17 | [6 empty] | 0.272 | 2211 | 1682 | -0.139 | 0.329 | -0.498
HFT 340 PLUS(PROPRIETARY) | Hot-dip galvanealed (HDGA) | 210 | 190 | 361 | 40 | [6 empty] | 0.198 | 838 | 726 | -0.111 | 0.271 | -0.515
HFT 440(PROPRIETARY) |  | 210 | 330 | 458 | 36 | [6 empty] | 0.198 | 966 | 841 | -0.105 | 0.468 | -0.523
HFT 590(PROPRIETARY) |  | 210 | 512 | 700 | 23 | [6 empty] | 0.173 | 983 | 886 | -0.095 | 0.48 | -0.538
HFY 350(PROPRIETARY) |  | 210 | 380 | 525 | 28 | [6 empty] | 0.05 | 450 | 939 | -0.107 | 2.01 | -0.789
HX 220(PROPRIETARY) | Cold rolled - deep drawn quality | 210 | 220 | 420 | 34 |  |  | 0.18 |  |  |  | 0.214 | 916 | 662 | -0.101 | 0.218 | -0.473
HY-130(PROPRIETARY) |  | 193 | 1015 | 1105 |  |  | 1547 | 0.92 |  |  |  | 0.11 | 1573 | 1548 | -0.071 | 0.8604 | -0.639
HY-80(PROPRIETARY) |  | 193.3 | 725 | 849 |  |  | 1402 | 1.23 |  |  | 529 | 0.153 | 1367 | 1326 | -0.093 | 0.8201 | -0.608
JSC440W(JFS) | Hot-Dip-Galvanalized (HDGI) | 210 | 326 | 462 | 16.3 | [6 empty] | 0.198 | 966 | 841 | -0.105 | 0.468 | -0.523
M3(SAE) | As forged; 1150 - 1200 °C, air cooled |  | 580 | 875 | 21 | 48 | 1082 | 0.104 |  |  | 622 | 0.123 | 1340 | 1511 | -0.093 | 1.684 | -0.698 | Microstructure: Ferrite (59%), grain d: 7.4 µm; Pearlite (31%), grain d: 90.5 nm; Bainite (10%), grain d: 15.5µm
MS-W 1200(PROPRIETARY) | Hot rolled | 210 | 900 | 1200 | 5 | [6 empty] | 0.219 | 3520 | 2504 | -0.12 | 0.21 | -0.546
P265GH(ISO) |  | 207 | 344 | 461 | 22 | 61 |  |  |  |  | 303 | 0.188 | 974 | 702 | -0.086 | 0.1707 | -0.458
P265S(EN) |  | 204.4 | [8 empty] | 212 | 0.137 | 497 | 499 | -0.083 | 0.6387 | -0.572
P355NL1(ISO) | Normalized | 205.2 | 418 | 568 | 30 | [6 empty] | 0.1682 | 471 | 1087.6 | -0.109 | 0.4108 | -0.555 | city: 205.2 GPa; Yield Strength, Rp0.2: 418 (± 6.2) MPa; Tensile Strength: 568 (± 3) MPa; Elongation, A: 30
P460N(UNI) | Rolled | 208 | 510 | 682 | 32 | 936 | 1026 | 0.157 |  |  | 414 | 0.164 | 1146 | 972 | -0.097 | 0.5308 | -0.634 | True Fracture Ductility: 0.389; Strain rate: 0.42 (%/min)
RQC100(PROPRIETARY) | Hot rolled | 207 | 896 | 938 | 43 | 0.56 | 1172 | 0.06 |  | 290 | 600 | 0.14 | 1434 | 1241 | -0.07 | 0.66 | -0.69 | True Fracture Ductility: 0.56;
S235JR(UNI) | Hot rolled; Hot rolling 890°C for 0.5h, air; | 210 | 297 | [7 empty] | 286 | 0.201 | 999 | 437 | -0.053 | 0.0192 | -0.283
S355J2G3(UNI) |  | 205 | 380 | 540 | 30 | 75 | 433 | 0.022 |  |  | 350 | 0.177 | 1050 | 1019 | -0.109 | 0.8082 | -0.612 | S355J2G3(UNE)와 동일
NCF800H(JIS) | Hot rolled; Hot rolling at 1150°C for 1h, water cooling; Austenite; Grain size: No. 3 | 190 | 212 | 564 | 49 | 75 | 1314 |  |  | 128 |  | 0.2255 | 1325 | 1050 | -0.118 | 0.3398 | -0.516
S10C(JIS) | Annealed | 205.3 | [8 empty] | 264 | 0.239 | 1165 | 1125 | -0.133 | 0.8699 | -0.558
S25C(JIS) | Hot rolled and normalized; Normalizing at 885°C for 0.5h, air cooling | 210 | 307 | 464 | 36 | 62.7 | 961 | 0.268 | 140 |  | 287 | 0.2288 | 1206 | 948 | -0.112 | 0.3294 | -0.476
S35C(JIS) | Hot rolled and normalized; Normalizing at 865°C for 0.5h, air cooling | 212 | 394 | 565 | 32 | 61 | 1173 | 0.26 | 175 |  |  | 0.2278 | 1376 | 1143 | -0.115 | 0.3736 | -0.48 | True Fracture Strength: 1151 (± 18) MPa
S45C(JIS) | As rolled | 210 | 330 | 613 | 28 | 43.3 |  |  |  |  | 349 | 0.209 | 1280 | 1012 | -0.105 | 0.2835 | -0.483
SB 42(JIS) | Hot rolled | 210 | 284 | 441 |  |  |  |  | 146 |  | 283 | 0.241 | 1266 | 712 | -0.085 | 0.1851 | -0.422 | SB410(JIS)와 동일
SB 46(JIS) |  | 210 | 310 | 500 | 30 | 64 |  |  |  |  | 289 | 0.218 | 1118 | 1000 | -0.118 | 0.6166 | -0.546 | Strain rate: 0.3 and 7.5 (%/min)
SB 49(JIS) | Hot rolled; 900°C/4h, air, 620°C/3.5h, air | 210 | 306 | 524 | 32 | 63 | 1062 |  | 143 |  | 305 | 0.206 | 1094 | 915 | -0.109 | 0.4203 | -0.528
Grade 980X(SAE) |  | 190 | 531 | 644 |  | 64 | 833 | 0.08 |  | 157 | 444 | 0.24 | 1984 | 991 | -0.09 | 0.06 | -0.38 | True Fracture Ductility: 1.06; True Fracture Strength: 963 MPa;
Grade 950X(SAE) |  | 193 | 348 | 444 |  | 78 | 606 | 0.12 |  | 120 | 263 | 0.3 | 1685 | 1039 | -0.13 | 0.21 | -0.45 | True Fracture Strength: 963 MPa; True Fracture Ductility: 1.52;
Grade 950C(SAE) | Hot rolled | 207 | 324 | 565 |  | 69 | 1000 | 0.21 |  | 150 | 310 | 0.185 |  | 972 | -0.11 | 0.85 | -0.59 | True Fracture Ductility: 1.19;
Grade 340 X(SAE) | Cold rolled; Hot-dip Galvannealed (HDGA) - HD45A45A | 207 | 360 | 434 | [7 empty] | 0.1298 | 627 | 642 | -0.083 | 0.8267 | -0.607
Grade 180 A(SAE) | Cold rolled; Hot-dip Galvannealed (GA) | 207 | 217 | 345 | [7 empty] | 0.2038 | 760 | 1693 | -0.19 | 0.2245 | -0.474
GGG-60(DIN) |  | 158 | 382 | 632 | 7 |  | 507 | 0.043 |  |  | 467 | 0.076 | 750 | 720 | -0.058 | 0.7236 | -0.782 | C: 3.52; Si: 2.69; Mn: 0.53
GGG-40(DIN) |  | 165 | 323 | 470 | 17.3 |  | 514 | 0.076 |  |  | 446 | 0.072 | 698 | 861 | -0.083 | 0.8738 | -0.817 | Strain rate: 1.44 (%/min)
GG-40(DIN) | Sand casted; 720°C-900°C, air | 140 | 420 | 570 |  |  | 902 | 0.13 |  |  | 391 | 0.153 | 1012 | 646 | -0.078 | 0.0353 | -0.451
G20Mo5(ISO) | At 950°C, air; At 700°C, furnace | 210 | 299 | 497 | 28 | 60 | 569 | 0.12 |  |  | 328 | 0.166 | 921 | 739 | -0.095 | 0.2759 | -0.576
G-X 22 CrMoV 12 1(DIN) | At 1050°C, air; At 720°C, furnace | 199 | 648 | 824 | 18 | 45 |  |  |  |  | 605 | 0.204 | 2148 | 1096 | -0.101 | 0.0394 | -0.504
FE-PA3901(EN) | Welded | 216 | 340 | 600 | 35 |  | 688 | 0.047 |  |  | 387 | 0.143 | 939 | 914 | -0.089 | 0.7226 | -0.61
Fe 590-2(EN) | Stress relieved; Welded | 204 | 610 | 708 | 16 | 72 | 750 | 0.034 | 235 |  | 397 | 0.148 | 997 | 1002 | -0.098 | 0.9988 | -0.659
DP-K 34/60(PROPRIETARY) |  | 210 | 340 | 600 | 20 | [6 empty] | 0.168 | 969 | 971 | -0.104 | 1.011 | -0.62
DI-FORM T590(PROPRIETARY) |  | 210 | 370 | 602 | 27 | [6 empty] | 0.167 | 1078 | 1179 | -0.112 | 1.179 | -0.633
DI-FORM T500(PROPRIETARY) |  | 210 | 258 | 529 | 31 | [6 empty] | 0.136 | 739 | 743 | -0.081 | 0.648 | -0.553
DI-FORM 140T(PROPRIETARY) |  | 210 | 662 | 1024 | 13 | [6 empty] | 0.279 | 3706 | 2303 | -0.135 | 0.159 | -0.469
CR DP800(Generic) | Hot-dip galvanealed (HDGA) | 207 | 469 | 834 | [7 empty] | 0.253 | 2104 | 1205 | -0.101 | 0.104 | -0.394
CR TRIP 780(Generic) | Cold rolled | 210 | 505 | 793 | 29.4 | [6 empty] | 0.151 | 1309 | 1044 | -0.073 | 0.217 | -0.477
CR TRIP 600(Generic) |  | 210 | 428 | 605 | 22.6 | [6 empty] | 0.109 | 871 | 813 | -0.063 | 0.496 | -0.572
CR TRIP 1000(Generic) | Cold rolled | 210 | 663 | 984 | 15.7 | [6 empty] | 0.123 | 1225 | 1073 | -0.068 | 0.287 | -0.513
CR DP965(Generic) |  | 210 | 662 | 1024 | 13 | [6 empty] | 0.279 | 3706 | 2303 | -0.135 | 0.159 | -0.469
CR DP800(Generic) | ; Hot-dip galvanealed (HDGA) | 207 | 469 | 834 | [7 empty] | 0.253 | 2104 | 1205 | -0.101 | 0.104 | -0.394
CR DP600(Generic) | Aged; 190°C/15 min; | 197.2 | 588 | 688 | [6 empty] | 430 | 0.107 | 837 | 975 | -0.084 | 4.1485 | -0.783 | Ferritic-martensitic structure, grain size (µm): 8.9
CR DP600(Generic) | Aged; 190°C/15 min | 197.2 | 588 | 688 | [6 empty] | 385 | 0.144 | 942 | 903 | -0.085 | 0.7581 | -0.592 | Strain rate: 12 (%/min); Microstructure: Ferritic-martensitic structure, grain size (µm): 8.9
CR DP600(Generic) |  | 197.2 | 550 | 661 |  |  | 524 | 0.028 |  |  | 407 | 0.1 | 758 | 874 | -0.078 | 3.6645 | -0.763 | Strain rate: 12 (%/min); Microstructure: Ferritic-martensitic structure, grain size (µm): 8.9
CR DP600(Generic) |  | 197.2 | 550 | 661 |  |  | 524 | 0.028 |  |  | 392 | 0.145 | 966 | 918 | -0.085 | 0.7043 | -0.588 | Strain rate: 12 (%/min); Microstructure: Ferritic-martensitic structure, grain size (µm): 8.9
CR DP500(Generic) |  | 210 | 258 | 529 | 31 | [6 empty] | 0.136 | 739 | 743 | -0.081 | 0.648 | -0.553
CR DP450(Generic) | Aged; 190°C/15 min | 209.5 | 286 | 407 |  |  | 309 | 0.016 |  |  | 234 | 0.154 | 610 | 495 | -0.072 | 0.2233 | -0.452 | Strain rate: 12 (%/min); Microstructure: Ferritic-martensitic structure, grain size (µm): 8.2
CR DP450(Generic) |  | 209.5 | 276 | 401 |  |  | 304 | 0.017 |  |  | 247 | 0.312 | 1719 | 917 | -0.127 | 0.1406 | -0.411 | Strain rate: 12 (%/min); Microstructure: Ferritic-martensitic structure, grain size (µm): 8.2
CR DP 590T/340Y(SAE) | Aged; 190°C/15 min; | 197.2 | 588 | 688 | [6 empty] | 430 | 0.107 | 837 | 975 | -0.084 | 4.1485 | -0.783 | Strain rate: 12 (%/min); Microstructure: Ferritic-martensitic structure, grain size (µm): 8.9
CR DP 590T/340Y(SAE) | Aged; 190°C/15 min; | 197.2 | 588 | 688 | [6 empty] | 385 | 0.144 | 942 | 903 | -0.085 | 0.7581 | -0.592 | Strain rate: 12 (%/min); Microstructure: Ferritic-martensitic structure, grain size (µm): 8.9
CR DP 590T/340Y(SAE) | As received | 197.2 | 550 | 661 |  |  | 524 | 0.028 |  |  | 407 | 0.1 | 758 | 874 | -0.078 | 3.6645 | -0.763 | Strain rate: 12 (%/min); Microstructure: Ferritic-martensitic structure, grain size (µm): 8.9
CR DP 590T/340Y(SAE) | As received | 197.2 | 550 | 661 |  |  | 524 | 0.028 |  |  | 392 | 0.145 | 966 | 918 | -0.085 | 0.7043 | -0.588 | Strain rate: 12 (%/min); Microstructure: Ferritic-martensitic structure, grain size (µm): 8.9
CR DP 440T/250Y(SAE) | Aged; 190°C/15 min | 209.5 | 286 | 407 |  |  | 309 | 0.016 |  |  | 234 | 0.154 | 610 | 495 | -0.072 | 0.2233 | -0.452 | Strain rate: 12 (%/min); Microstructure: Ferritic-martensitic structure, grain size (µm): 8.2
CR DP 440T/250Y(SAE) |  | 209.5 | 276 | 401 |  |  | 304 | 0.017 |  |  | 247 | 0.312 | 1719 | 917 | -0.127 | 0.1406 | -0.411 | Strain rate: 12 (%/min); Microstructure: Ferritic-martensitic structure, grain size (µm): 8.2
CP-K 60/78(PROPRIETARY) | Cold rolled | 210 | 650 | 860 | 10 | [6 empty] | 0.151 | 1540 | 1419 | -0.097 | 0.582 | -0.642
Ck 45(DIN) | Annealed; Annealing at 1100°C for 2h | 210 | 275 | [7 empty] | 314 | 0.11 | 621 | 1037 | -0.124 | 73.6965 | -1.089 | Strain rate: 3 (%/min); Microstructure: Grain size of ferrite [µm]: ～50
Ck 45(DIN) | Annealed; Annealing at 870°C for 0.5h, air | 210 | 415 | 680 | 19 | [5 empty] | 349 | 0.125 | 758 | 1243 | -0.129 | 33.8081 | -0.992 | Strain rate: 1.8 (%/min); Microstructure: Grain size of ferrite [µm]: ～6
Ck 45(DIN) | Annealed; Annealing at 870°C for 0.5h | 210 | 345 | [7 empty] | 315 | 0.175 | 933 | 1121 | -0.124 | 2.8334 | -0.71 | Strain rate: 3 (%/min); Microstructure: Grain size of ferrite [µm]: ～6
Ck 45(DIN) | As rolled; Rolling at 870°C for 0.5h, furnace; | 210 | 415 | 680 | 19 |  | 475 | 0.014 |  |  | 366 | 0.151 | 932 | 1199 | -0.117 | 4.2811 | -0.756 | Strain rate: 4.8 (%/min); Microstructure: Grain size [µm]: 6
Ck 45(DIN) | 25; 850°C/30 min, furnace cooled; | 217 | 341 | 615 | 36 | 45 | 810 | 0.175 | 170 |  | 321 | 0.212 | 1200 | 1012 | -0.115 | 0.3931 | -0.528 | Microstructure: Ferrite and pearlite, grain size (µm): 7-11;
Ck 45(DIN) | Annealed and normalized; Normalized 870°C/30 min, annealed 600°/90 min argon, air; | 206 | 377 | 704 | 16 | 37 |  |  | 200 |  | 390 | 0.095 | 705 | 1028 | -0.115 | 10.6435 | -1.023 | Strain rate: 0.24 (%/min); Microstructure: Ferrite grain size (µm): 8;
Ck 45(DIN) | Annealed and normalized; Normalized 870°C/30 min, annealed 600°/90 min argon, air | 206 | 377 | 704 | 16 | 37 |  |  | 200 |  | 370 | 0.153 | 954 | 1084 | -0.119 | 2.2325 | -0.776 | Strain rate: 0.24 (%/min); Microstructure: Ferrite grain size (µm): 8;
Ck 45(DIN) | Stress relieved; Stress relieving at 600°C for 1h, furnace | 210 | 457 | 678 | 32 |  |  |  | 207 |  | 336 | 0.093 | 599 | 519 | -0.044 | 0.1195 | -0.421
Ck 45(DIN) | Quenched and tempered; Not annealed; | 206 | 540 | 790 | 23 | 60 | 730 | 0.047 |  | 2440 | 481 | 0.115 | 980 | 987 | -0.083 | 0.9672 | -0.712 | Microstructure: Grain size of austenite ca. [µ²]: 1000; True Fracture Strength: 1400 MPa;
Ck 45(DIN) | Stress relieved; 600°C/1h, furnace; cold rolled | 210 | 396 | 705 | 30 | 49 |  |  | 207 |  | 368 | 0.121 | 780 | 695 | -0.062 | 0.1316 | -0.419
Ck 45(DIN) | Stress relieved; 600°C/1h, furnace; nitrided 1 mm depth, quenched in water | 210 | 468 | 700 | 7 | 6 |  |  | 200 |  | 379 | 0.049 | 514 | 474 | -0.023 | 0.0409 | -0.344
Ck 45(DIN) | Cold drawn, tempered; Tempering at 182°C | 207 | 1899 | 2327 |  | 37 | 3344 | 0.093 |  | 630 | 1944 | 0.107 | 3784 | 2667 | -0.075 | 0.0333 | -0.679 | True Fracture Strength: 2831 MPa; True Fracture Ductility: 0.45;
Ck 45(DIN) | Cold drawn, tempered; Tempering at 260°C | 231 | 1747 | 1968 |  | 46 | 2523 | 0.058 |  | 555 | 1383 | 0.122 | 2950 | 2768 | -0.1 | 0.6042 | -0.822 | True Fracture Strength: 2458 MPa; True Fracture Ductility: 0.62;
Ck 45(DIN) | Cold drawn, tempered; Tempering at 315°C | 231 | 1547 | 1706 |  | 52 | 1918 | 0.031 |  | 488 | 1237 | 0.095 | 2230 | 2277 | -0.081 | 0.9302 | -0.824 | True Fracture Strength: 2223 MPa; True Fracture Ductility: 0.74;
Ck 22(DIN) | Rolled; Rolling at 900°C for 1h, air; | 210 | 260 | 463 | 21 | [5 empty] | 279 | 0.127 | 613 | 700 | -0.089 | 2.2834 | -0.683 | Strain rate: 4.8 (%/min); Microstructure: Grain size [µm]: 22
Ck 22(DIN) | Hot rolled; Hot rolling at 1300°C for 1h, furnace; | 210 | 201 | 430 | 21 | [5 empty] | 255 | 0.093 | 454 | 638 | -0.089 | 22.005 | -0.902 | Strain rate: 1.98 (%/min); Microstructure: Average grain size of ferrite [µm]: 82
Ck 22(DIN) | 900°C/36h to 500°C, air/500°C/55h, 650°C/60h, 2°C/h; | 210 | 268 | 445 | 32 | 70 |  |  | 150 |  | 291 | 0.15 | 740 | 636 | -0.086 | 0.3925 | -0.579 | 80% ferrite, 20 % pearlite
Ck 15(DIN) | Normalized; 900°C/15min, furnace | 204.5 | [6 empty] | 130 |  | 269 | 0.178 | 813 | 652 | -0.075 | 0.2842 | -0.419
Ck 15(DIN) | Normalized; 900°C/15min, furnace | 204.5 | [6 empty] | 130 |  | 269 | 0.178 | 814 | 490 | -0.062 | 0.0578 | -0.346
Ck 15(DIN) | Normalized; 910°C/15' , furnace | 210 | 259 | 410 | 44 | 61 |  |  | 108 |  | 255 | 0.048 | 343 | 466 | -0.054 | 0.2638 | -0.475
Ck 15(DIN) | Normalized; 910°C/15' , furnace | 210 | 316 | 404 | 6 | 4 |  |  | 125 |  | 325 | 0.161 | 954 | 571 | -0.055 | 0.0387 | -0.339
Ck 100(DIN) | Heat treated; Heat treating at 600°C for 2h, air | 210 | 260 | 550 | 26 |  | 1062 | 0.272 |  |  | 288 | 0.205 | 1028 | 801 | -0.099 | 0.2002 | -0.444
Ck 100(DIN) | Heat treated; Heat treating at 880°C for 1h, air | 210 | 465 | 960 | 9 |  | 1593 | 0.203 |  |  | 420 | 0.167 | 1188 | 1499 | -0.123 | 1.5143 | -0.645
Ck 100(DIN) | Heat treated; Heat treating at 880°C for 1h, furnace | 210 | 293 | 795 | 13 |  | 1188 | 0.234 |  |  | 314 | 0.228 | 1298 | 1342 | -0.135 | 0.8343 | -0.56
Ck 10(DIN) | eating at 977°C for 0.5h, argon, furnace; | 210 | 235 | 377 | 28 | 2 |  |  |  |  | 272 | 0.074 | 432 | 512 | -0.062 | 10.0443 | -0.836 | Strain rate: 1.2 (%/min); Microstructure: Grain size [µm]: 30
Ck 10(DIN) | Heating at 920°C for 0.5h, furnace; | 210 | 185 | 340 | 32 | [5 empty] | 262 | 0.087 | 448 | 599 | -0.083 | 29.3933 | -0.959 | Strain rate: 4.8 (%/min); Microstructure: Grain size [µm]: 44
CHSP80TR(PROPRIETARY) | Cold rolled | 207 | 505 | 793 | [7 empty] | 0.151 | 1309 | 1044 | -0.073 | 0.217 | -0.477
CarTech TrimRite(PROPRIETARY) | 930°C/1.5h air, 710°C/1.5h air, 680°C furnace; | 210 | 330 | 480 | 33 | 75 |  |  | 146 |  | 312 | 0.176 | 930 | 784 | -0.092 | 0.3676 | -0.518 | Strain rate: 0.3 and 7.5 (%/min); Microstructure: Austenite grain size 9.5
C45E(ISO) | Annealed; Annealing at 1100°C for 2h | 210 | 275 | [7 empty] | 314 | 0.11 | 621 | 1037 | -0.124 | 73.6965 | -1.089 | Strain rate: 3 (%/min); Microstructure: Grain size of ferrite [µm]: ～50
C45E(ISO) | 850°C/30 min, furnace cooled | 217 | 341 | 615 | 36 | 45 | 810 | 0.175 | 170 |  | 321 | 0.212 | 1200 | 1012 | -0.115 | 0.3931 | -0.528 | Microstructure: Ferrite and pearlite, grain size (µm): 7-11
C45E(ISO) | Annealed and normalized; Normalized 870°C/30 min, annealed 600°/90 min argon, air; | 206 | 377 | 704 | 16 | 37 |  |  | 200 |  | 390 | 0.095 | 705 | 1028 | -0.115 | 10.6435 | -1.023 | Strain rate: 0.24 (%/min); Microstructure: Ferrite grain size (µm): 8;
C45E(ISO) | Annealed and normalized; Normalized 870°C/30 min, annealed 600°/90 min argon, air | 206 | 377 | 704 | 16 | 37 |  |  | 200 |  | 370 | 0.153 | 954 | 1084 | -0.119 | 2.2325 | -0.776 | Strain rate: 0.24 (%/min); Microstructure: Ferrite grain size (µm): 8;
C45E(ISO) | Stress relieved; Stress relieving at 600°C for 1h, furnace | 210 | 457 | 678 | 32 |  |  |  | 207 |  | 336 | 0.093 | 599 | 519 | -0.044 | 0.1195 | -0.421
C45E(ISO) | Quenched and tempered; Not annealed; | 206 | 540 | 790 | 23 | 60 | 730 | 0.047 |  | 2440 | 481 | 0.115 | 980 | 987 | -0.083 | 0.9672 | -0.712 | Microstructure: Grain size of austenite ca. [µ²]: 1000; ; True Fracture Strength: 1400 Mpa
C45E(ISO) | Stress relieved; 600°C/1h, furnace; cold rolled | 210 | 396 | 705 | 30 | 49 |  |  | 207 |  | 368 | 0.121 | 780 | 695 | -0.062 | 0.1316 | -0.419
C45E(ISO) | Stress relieved; 600°C/1h, furnace; nitrided 1 mm depth, quenched in water | 210 | 468 | 700 | 7 | 6 |  |  | 200 |  | 379 | 0.049 | 514 | 474 | -0.023 | 0.0409 | -0.344
C45E(ISO) | Cold drawn, tempered; Tempering at 182°C | 207 | 1899 | 2327 | 37 |  | 3344 | 0.093 |  | 630 | 1944 | 0.107 | 3784 | 2667 | -0.075 | 0.0333 | -0.679 | True Fracture Strength: 2831 MPa; True Fracture Ductility: 0.45;
C45E(ISO) | Cold drawn, tempered; Tempering at 260°C | 231 | 1747 | 1968 | 46 |  | 2523 | 0.058 |  | 555 | 1383 | 0.122 | 2950 | 2768 | -0.1 | 0.6042 | -0.822 | True Fracture Strength: 2458 MPa; True Fracture Ductility: 0.62;
C45E(ISO) | Cold drawn, tempered; Tempering at 315°C | 231 | 1547 | 1706 | 52 |  | 1918 | 0.031 |  | 488 | 1237 | 0.095 | 2230 | 2277 | -0.081 | 0.9302 | -0.824 | True Fracture Strength: 2223 MPa; True Fracture Ductility: 0.74;
C22E(EN) | 900°C/36h to 500°C, air/500°C/55h, 650°C/60h, 2°C/h | 210 | 268 | 445 | 32 | 70 |  |  | 150 |  | 291 | 0.15 | 740 | 636 | -0.086 | 0.3925 | -0.579 | Microstructure: 80% ferrite, 20 % pearlite;
C15E(ISO) | Normalized; 910°C/15' , furnace | 210 | 259 | 410 | 44 | 61 |  |  | 108 |  | 255 | 0.048 | 343 | 466 | -0.054 | 0.2638 | -0.475
C15E(ISO) | Normalized; 910°C/15' , furnace | 210 | 316 | 404 | 6 | 4 |  |  | 125 |  | 325 | 0.161 | 954 | 571 | -0.055 | 0.0387 | -0.339
BH300 GENERIC | Hot-Dip-Galvanalized (HDGI) | 207 | 309 | 412 | [7 empty] | 0.097 | 530 | 549 | -0.063 | 0.969 | -0.614
AM-350(SAE) | Hot rolled, pickled and annealed | 193.1 | 441 | 1317 |  | 52.1 | 906 | 0.136 |  |  | 798 | 0.397 | 9405 | 2818 | -0.14 | 0.0282 | -0.292 | True Fracture Strength: 2338 MPa; True Fracture Ductility: 0.74;
AM-350(SAE) | Cold drawn | 179 | 1862 | 1903 |  | 20 | 2179 | 0.23 |  | 496 | 1620 | 0.21 |  | 2689 | -0.102 | 0.1 | -0.42
A 538 Grade C MAR -18-300(ASTM) | Solution treated and aged | 179 | 1931 | 1999 |  | 55 |  | 0.015 |  | 480 | 1482 | 0.08 |  | 2241 | -0.07 | 0.6 | -0.75 | True Fracture Strength: 2241 MPa; True Fracture Ductility: 0.81;
A 538 Grade B MAR -18-250 | Solution treated and aged | 186 | 1793 | 1862 |  | 56 |  | 0.02 |  | 460 | 1344 | 0.075 |  | 2137 | -0.071 | 0.8 | -0.71 | True Fracture Strength: 2137 MPa; True Fracture Ductility: 0.82;
A 538 Grade A MAR -18-200(ASTM) | Solution treated and aged | 186 | 1482 | 1517 |  | 67 |  | 0.03 |  | 405 | 1034 | 0.09 |  | 1655 | -0.065 | 0.3 | -0.62
A 470 Class 8(ASTM) | As forged; Forging at 1010°C for 24h, air cooling; At 700°C for 38h, air cooling; At 650°C for 5h to 955°C for 19h, air cooling; At 680°C for 38h, furnace cooling; | 212 | 605 | 773 | 19 | 62 |  |  | 243 |  |  | 0.0893 | 875 | 869 | -0.06 | 0.6607 | -0.626 | Austenite grain size: No. 7.5
A 387 Grade 91 Type 1 Class 2 | Hot rolled; Hot rolling at 1050°C for 10min, air cooling; At 770°C for 1h, air cooling; At 740°C for 1h, furnace cooling; Ferrite; | 215 | 531 | 682 | 24 | 76 | [5 empty] | 0.0997 | 888 | 857 | -0.063 | 0.4324 | -0.563
A 36 | Hot rolled | 189 | 224 | 413 |  | 69 | 779 | 0.26 |  | 160 | 233 | 0.25 | 1075 | 780 | -0.11 | 0.28 | -0.45 | True Fracture Strength: 799 MPa; True Fracture Ductility: 1.19;
A 36 | Welded; Heat affected zone | 188 | 534 | 666 |  | 52 | 979 | 0.1 |  | 243 | 407 | 0.17 | 1192 | 838 | -0.07 | 0.13 | -0.43 | True Fracture Strength: 820 MPa; True Fracture Ductility: 0.74;
9262 | Annealed | 207 | 455 | 924 |  | 14 | 1744 | 0.22 |  | 260 | 524 | 0.15 | 1379 | 1041 | -0.071 | 0.16 | -0.47 | True Fracture Strength: 1041 MPa; True Fracture Ductility: 0.16;
9262 | Normalized | 206 | 455 | 923 |  | 14 | 1744 | 0.22 |  | 260 | 570 | 0.12 | 1206 | 1178 | -0.08 | 0.83 | -0.63
9262 | Quenched and tempered; | 193 | 786 | 1000 |  | 33 |  | 0.14 |  | 280 | 648 | 0.12 | 1358 | 1220 | -0.073 | 0.41 | -0.6
9262 | Quenched and tempered | 200 | 1379 | 1565 |  | 32 | 1951 | 0.06 |  | 410 | 1048 | 0.089 | 2013 | 1855 | -0.057 | 0.38 | -0.65
9262 | Quenched and tempered | 193 | 786 | 999 |  | 33 | 1489 | 0.14 |  | 271 | 658 | 0.14 | 1525 | 1477 | -0.09 | 0.82 | -0.68
9254 | Hot rolled, quenched and tempered; Austenitizing at 899°C; Tempering at 410°C, oil quenching | 206 | 1870 | 2050 | 16.2 | 35.1 | 2413 | 0.042 |  | 536 | 1354 | 0.076 | 2168 | 2914 | -0.097 | 4.17 | -0.926 | Microstructure: Martensite (%): 100; Hardness Rockwell (Scale C): 54;
8822 | Hot rolled, quenched and tempered; Simulated core carburizing | 204 | 918 | 1131 | 40 | 56 | 1763 | 0.105 |  | 252 | 773 | 0.0727 | 1216 | 1999 | -0.104 | 0.99 | -0.69 | Microstructure: Martensite (%): 100; Hardness Rockwell (Scale C): 24;
8640 | Quenched and tempered | 223 | 1306 | 1373 |  | 52 | 1625 | 0.04 |  | 361 | 824 | 0.14 | 1951 | 1487 | -0.06 | 0.6 | -0.61
8630 | As cast | 207 | 985 | 1144 |  | 29 |  |  |  | 305 |  | 0.122 | 1502 | 1936 | -0.121 | 0.42 | -0.693
8630 | Normalized | 199 | 709 | 785 |  | 16 | 1061 | 0.08 |  | 254 | 603 | 0.08 | 961 | 1049 | -0.11 | 0.2 | -0.86
8620 | Hot rolled, carburized; Simulated case carburizing | 207.8 | 1566 | 1785 | 15 | 39 | 2242 | 0.058 |  |  | 1204 | 0.1603 | 3261 | 3260 | -0.115 | 0.74 | -0.687 | Microstructure: Bainite (%): 100; Hardness Rockwell (Scale C): 49
55 Cr 3 | Rolled and annealed; Hardened at 860°C | 210 | 1300 | [7 empty] | 1092 | 0.0885 | 1891 | 4236 | -0.213 | 1.8197 | -1.167
52100 | Heat treated | 207 | 1922 | 2912 |  | 11.2 |  |  |  | 519 |  | 0.15 | 3348 | 2709 | -0.096 | 0.243 | -0.642
52100 | Solution heat treated, quenched and tempered | 207 | 1924 | 2013 |  | 11 |  |  |  | 518 | 1324 | 0.16 |  | 2586 | -0.09 | 0.18 | -0.56
52100 | Solution treated | 206 | 1922 | 2011 |  | 11 | 2191 | 0.12 |  | 517 | 1323 | 0.15 | 3402 | 2647 | -0.09 | 0.16 | -0.58
51B60 | rolled, quenched and tempered; | 200 | 1830 | 1970 | 36.2 | 21.6 | 2332 | 0.039 |  | 450 | 1272 | 0.108 | 2490 | 2595 | -0.077 | 0.727 | -0.643 | Microstructure: Martensite (%): 100; Hardness Rockwell (Scale C): 45;
5160 H | Hot rolled, quenched and tempered; | 209 | 1604 | 1761 | 13.9 | 30.2 | 2216 | 0.052 |  |  | 1067 | 0.0722 | 1671 | 1948 | -0.067 | 2.51 | -0.801 | Microstructure: Martensite (%): 100; Hardness Rockwell (Scale C): 47
5160 | Heat treated | 203 | 1488 | 1584 |  | 39.7 | 1941 | 0.046 |  | 430 |  | 0.099 | 1964 | 2054 | -0.081 | 1.571 | -0.821
5160 | Quenched and tempered | 200 | 1487 | 1584 |  | 39 | 1940 | 0.05 |  | 433 | 1070 | 0.13 | 2432 | 2063 | -0.08 | 9.56 | -1.05
5160 | Quenched and tempered | 193 | 1531 | 1669 |  | 42 | 2124 | 0.055 |  | 430 | 1000 | 0.15 | 2310 | 1931 | -0.071 | 0.4 | -0.57
50CrMo4 | 860°C/20 min, oil 80°C, 600°C/5h | 205 | 970 | [5 empty] | 345 |  | 698 | 0.094 | 1252 | 1466 | -0.076 | 1.8133 | -0.691
5045 | Cold rolled | 186 | 255 | 393 |  | 64 | 400 | 0.072 |  | 108 |  | 0.286 | 1233 | 697 | -0.116 | 0.136 | -0.405
5045 | Hot rolled | 203 | 262 | 441 |  | 61.8 | 738 | 0.19 |  | 109 |  | 0.321 | 1962 | 1384 | -0.156 | 0.337 | -0.485
4340 |  | 193 | 1178 | 1240 |  | 57 | 1580 | 0.066 |  | 350 |  | 0.137 | 1887 | 1917 | -0.099 | 1.122 | -0.72
4340 | Hot rolled and annealed | 193.1 | 634 | 828 |  | 43.4 | 1175 | 0.098 |  |  | 473 | 0.166 | 1330 | 1205 | -0.095 | 0.5352 | -0.568 | True Fracture Strength: 1200 MPa; True Fracture Ductility: 0.57; Poisson Coefficient: 0.32; Hardness Rockwell (Scale C): 22 – 24
4340 | Heat treated | 190 | 834 | 1048 | [5 empty] | 275 |  | 0.105 | 1249 | 1276 | -0.075 | 1.224 | -0.714
4340 | Heat treated | 200 | 1371 | 1468 |  | 38.1 |  |  |  | 409 |  | 0.135 | 1996 | 1879 | -0.086 | 0.64 | -0.636
4340 | Hot rolled | 193 | 634 | 827 |  | 43.4 |  |  |  | 243 |  | 0.168 | 1337 | 1198 | -0.095 | 0.522 | -0.563
4340 | Hot rolled and annealed | 193 | 634 | 827 |  | 43 |  |  |  | 243 | 455 | 0.18 |  | 1200 | -0.095 | 0.45 | -0.54
4320 | Hot rolled, quenched and tempered; Simulated core carburizing | 202 | 920 | 994 | 43 | 63 | 1127 | 0.031 |  | 188 | 652 | 0.032 | 799 | 909 | -0.035 | 0.86 | -0.65 | Microstructure: Ferrite (%): 5; Martensite (%): 85; Bainite (%): 10; Hardness Rockwell (Scale B): 94;
4142 | Drawn at temp | 200 | 1048 | 1062 |  | 29 | 1117 | 0.35 |  | 310 | 745 | 0.18 |  | 1448 | -0.1 | 0.22 | -0.51
4142 | Heat treated | 207 | 1378 | 1413 |  | 48 | 0.051 |  |  | 380 |  | 0.124 | 2266 | 2143 | -0.094 | 0.637 | -0.761
4142 | Heat treated | 200 | 1447 | 1551 |  | 47 | 0.032 |  |  | 400 |  | 0.098 | 1756 | 1787 | -0.084 | 1.195 | -0.859
4142 | Heat treated | 207 | 1722 | 1929 |  | 35 | 0.048 |  |  | 475 |  | 0.094 | 2399 | 2161 | -0.081 | 0.331 | -0.854
4142 | Heat treated | 200 | 1619 | 2446 |  | 6 | 0.136 |  |  | 670 |  | 0.179 | 7119 | 2549 | -0.078 | 0.003 | -0.436
4142 | Heat treated | 207 | 1584 | 1757 |  | 42 | 0.043 |  |  | 450 |  | 0.088 | 1997 | 1937 | -0.076 | 0.706 | -0.869
4142 | Heat treated | 200 | 1860 | 1929 |  | 37 | 0.016 |  |  | 450 |  | 0.088 | 1910 | 2079 | -0.086 | 2.62 | -0.972
4140 | Hot rolled, quenched and tempered | 200 | 1306 | 1401 | 22 | 48.2 | 1680 | 0.041 |  |  | 852 | 0.0686 | 1306 | 1508 | -0.064 | 2.81 | -0.832 | Microstructure: Martensite (%): 100; Hardness Rockwell (Scale C): 40
4140 | Heat treated | 207 | 848 | 938 |  |  | 1303 | 0.094 |  | 293 |  | 0.082 | 1084 | 1163 | -0.062 | 2.36 | -0.765
4140 | Heat treated | 200 | 1895 | 2033 |  | 20 |  |  |  | 475 |  | 0.081 | 1974 | 1832 | -0.07 | 0.4 | -0.867
4130 | Heat treated | 221 | 778 | 896 |  | 67.3 |  |  |  | 259 |  | 0.119 | 1264 | 1261 | -0.077 | 0.985 | -0.648
4130 | Heat treated | 200 | 1358 | 1427 |  | 54.7 |  |  |  | 366 |  | 0.114 | 1696 | 1655 | -0.076 | 0.803 | -0.672
4130 | Quenched and tempered | 221 | 779 | 896 |  | 67 |  |  |  | 258 | 565 | 0.13 |  | 1276 | -0.083 | 0.92 | -0.63
4027 | At 871°C for 0.5h, gas carburized, 900°C, 60°C in oil, 177°C for 1.5h | 212 | 1350 | [7 empty] | 1295 | 0.149 | 3269 | 3687 | -0.134 | 2.1554 | -0.893
310 | Annealed | 193 | 221 | 641 |  | 63.5 |  |  |  | 142 |  | 0.281 | 1960 | 1660 | -0.155 | 0.553 | -0.553
304 | Cold drawn | 172 | 744 | 951 |  | 68.8 |  |  |  | 327 |  | 0.176 | 2270 | 2047 | -0.112 | 0.554 | -0.635
30310 | Annealed | 193 | 221 | 641 |  | 63.5 |  |  |  | 142 |  | 0.281 | 1960 | 1660 | -0.155 | 0.553 | -0.553
30304 | Cold drawn | 172 | 744 | 951 |  | 68.8 |  |  |  | 327 |  | 0.176 | 2270 | 2047 | -0.112 | 0.554 | -0.635
16Mo3 |  | 199 | 313 | 521 | 22.3 | 62.1 | 311 | 0.003 | 186 |  | 266 | 0.251 | 1262 | 1099 | -0.13 | 0.6099 | -0.527 | Microstructure: Ferrite and fine-lamellar pearlite;
16Mo3 |  | 211 | 350 | 496 | 37.6 | 67.4 | 356 | 0.01 | 161 |  | 291 | 0.18 | 893 | 706 | -0.087 | 0.2888 | -0.488 | Microstructure: Ferrite and fine-lamellar pearlite;
16Mo3 |  | 196 | 302 | 544 | 22.2 | 59.6 | 301 | 0.11 | 202 |  | 326 | 0.221 | 1284 | 916 | -0.092 | 0.2121 | -0.413 | Microstructure: Ferrite and fine-lamellar pearlite;
16Mo3 |  | 217 | 306 | 483 | 33 | 63 | 362 | 0.039 | 136 |  | 286 | 0.239 | 1259 | 946 | -0.119 | 0.3205 | -0.506 | Strain rate: 6 (%/min); Microstructure: Ferritic-pearlitic;
15B27 | Heat treated | 203 | 772 | 847 |  | 69 |  | 0.075 |  | 250 |  | 0.072 | 903 | 938 | -0.057 | 1.689 | -0.784
15B27 | Heat treated | 203 | 854 | 916 |  | 66.5 |  | 0.065 |  | 264 |  | 0.075 | 1026 | 1062 | -0.059 | 1.575 | -0.782
15B27 | Quenched and tempered | 198 | 854 | 916 |  | 66 |  | 0.06 |  | 264 | 614 | 0.05 | 857 | 909 | -0.05 | 2.17 | -0.82
15B27 | Quenched and tempered | 199 | 1005 | 1054 |  | 67 |  | 0.05 |  | 319 | 703 | 0.06 | 1030 | 1172 | -0.06 | 8.4 | -1
1561 | Hot rolled | 197 | 447 | 836 |  | 29 | 701 | 0.07 |  | 234 | 434 | 0.19 | 1448 | 1278 | -0.11 | 0.53 | -0.54
1541 | Cold formed | 196 | 461 | 906 | 28.7 | 50 | 1544 | 0.163 |  | 195 | 465 | 0.1042 | 907 | 1070 | -0.085 | 0.617 | -0.582
1541 | Quenched and tempered | 209 | 1096 | 1200 |  | 54 | 1480 | 0.05 |  | 362 | 763 | 0.12 | 1613 | 2980 | -0.15 | 0.68 | -0.61
1522 | Hot rolled | 200 | 902 | 1005 |  | 49 |  |  |  | 289 | 601 | 0.2 | 2118 | 1253 | -0.08 | 0.07 | -0.36
1522 | Hot rolled | 200 | 1005 | 1088 |  | 61 |  |  |  | 304 | 715 | 0.19 | 2278 | 1464 | -0.08 | 0.28 | -0.51
15 Mo 3 |  | 199 | 313 | 521 | 22.3 | 62.1 | 311 | 0.003 | 186 |  | 266 | 0.251 | 1262 | 1099 | -0.13 | 0.6099 | -0.527
15 Mo 3 |  | 211 | 350 | 496 | 37.6 | 67.4 | 356 | 0.01 | 161 |  | 291 | 0.18 | 893 | 706 | -0.087 | 0.2888 | -0.488
15 Mo 3 |  | 196 | 302 | 544 | 22.2 | 59.6 | 301 | 0.11 | 202 |  | 326 | 0.221 | 1284 | 916 | -0.092 | 0.2121 | -0.413
15 Mo 3 |  | 217 | 306 | 483 | 33 | 63 | 362 | 0.039 | 136 |  | 286 | 0.239 | 1259 | 946 | -0.119 | 0.3205 | -0.506 | Strain rate: 6 (%/min); Microstructure: Ferritic-pearlitic;
1144 | Cold drawn; Strain relieved | 197 | 717 | 931 |  | 33 | 1158 | 0.51 |  | 265 | 552 | 0.15 | - | 1000 | -0.08 | 0.32 | -0.58
1117 | Hot rolled, quenched and tempered; Simulated core carburizing | 202 | 655 | 777 | 37 | 55 | 973 | 0.626 |  | 193 | 492 | 0.168 | 1399 | 1131 | -0.074 | 0.22 | -0.458 | Microstructure: Martensite (%): 100; Hardness Rockwell (Scale B): 94;
10B62 | Quenched and tempered | 193 | 1510 | 1641 |  | 38 | 1793 | 0.042 |  | 430 | 965 | 0.16 | 2130 | 1779 | -0.067 | 0.32 | -0.56
10B30 | Quenched and tempered | 195 | 1140 | 1240 |  | 63 | 1474 | 0.04 |  | 362 | 741 | 0.1 | 1392 | 1287 | -0.05 | 1.5 | -0.7
10B22 | Heat treated | 203 | 806 | 834 | [5 empty] | 255 |  | 0.058 | 809 | 841 | -0.043 | 1.928 | -0.738
10B22 | Quenched and tempered | 203 | 806 | 834 | [5 empty] | 255 | 557 | 0.08 | 911 | 1286 | -0.09 | 2.08 | -0.75
10B21 |  | 203 | 806 | 834 | [5 empty] | 255 |  | 0.083 | 858 | 922 | -0.063 | 2.377 | -0.753
10B21 | Quenched and tempered | 197 | 999 | 1048 |  | 67.6 | 1295 | 0.054 |  | 318 |  | 0.076 | 1089 | 1204 | -0.063 | 3.709 | -0.832
10B21 | Quenched and tempered | 200 | 742 | 814 |  | 69 | 1137 | 0.1 |  | 243 | 542 | 0.08 | 876 | 833 | -0.05 | 1.42 | -0.74
10B21 | Quenched and tempered | 197 | 999 | 1048 |  | 67 | 1294 | 0.05 |  | 318 | 691 | 0.06 | 989 | 1209 | -0.06 | 4.33 | -0.85
10B21 | Quenched and tempered | 205 | 1172 | 1240 |  | 64 | 1454 | 0.04 |  | 362 | 759 | 0.09 | 1315 | 1242 | -0.05 | 1.47 | -0.7
SAE 1141 (AlFG) | Normalized at 1650 °F | 57 |  | 457 | 771 | 40 | 216 | 1394 |  | 223 |  | 1515 |  |  | 1168 | -0.097 | 0.257
SAE 1141 (AlFG) | Reheat, Q and T | 227 | 814 | 925 | 32 | 59 | 1205 | 0.074 |  | 277 |  | 0.124 | 1277 | 1127 | -0.066 | 0.309 | -0.514
SAE 1141 (NbFG) | Normalized at 1650 °F | 220 | 418 | 695 | 35 | 53 | 1287 | 0.217 |  | 199 |  | 0.205 | 1448 | 1117 | -0.096 | 0.264 | -0.462
SAE 1141 (NbFG) | Reheat, Q and T | 217 | 602 | 802 | 32 | 54 | 1199 | 0.126 |  | 241 |  | 0.154 | 1254 | 1080 | -0.079 | 0.361 | -0.508
SAE 1141 (VFG) | Normalized at 1650 °F | 214 | 450 | 725 | 32 | 49 | 1321 | 0.207 |  | 217 |  | 0.191 | 1467 | 1255 | -0.102 | 0.43 | -0.529
SAE 1141 (VFG) | Reheat, Q and T | 215 | 610 | 797 | 34 | 58 | 1244 | 0.141 |  | 252 |  | 0.154 | 1270 | 1162 | -0.086 | 0.534 | -0.555
SAE 1141 (VFG) | Normalized at 1750 °F | 220 | 493 | 789 | 30 | 47 | 1379 | 0.187 |  | 229 |  | 0.177 | 1441 | 1326 | -0.103 | 0.602 | -0.581
SAE 1038 | Normalized at 1650 °F | 201 | 331 | 582 | 44 | 54 | 1106 | 0.259 |  | 163 |  | 0.22 | 1340 | 1043 | -0.107 | 0.309 | -0.481
SAE 1038 | Cold size/form | 219 | 359 | 652 | 38 | 53 | 1186 | 0.219 |  | 185 |  | 0.222 | 1420 | 1004 | -0.098 | 0.202 | -0.44
SAE 1038 | Reheat, Q and T | 219 | 410 | 649 | 45 | 67 | 1183 | 0.221 |  | 195 |  | 0.208 | 1330 | 1009 | -0.097 | 0.225 | -0.46
SAE 1541 | Normalized at 1650 °F | 205 | 475 | 783 | 39 | 55 | 1576 | 0.235 |  | 180 |  | 0.194 | 1416 | 1622 | -0.135 | 0.515 | -0.548
SAE 1541 | Cold size/form | 205 | 475 | 906 | 29 | 42 | 1924 | 0.204 |  | 195 |  | 0.114 | 950 | 1044 | -0.083 | 0.513 | -0.557
SAE 1050(M) | Normalized at 1650 °F | 211 | 465 | 821 | 43 | 50 | 1819 | 0.274 |  | 205 |  | 0.22 | 1673 | 989 | -0.126 | 0.433 | -0.512
SAE 1050(M) | Hot forge, cold extrude | 203 | 460 | 829 | 18 | 34 | 1313 | 0.163 |  | 220 |  | 0.146 | 1292 | 1094 | -0.075 | 0.309 | -0.502
SAE 1050(M) | Induction through-hardened | 203 | 2000 | 2360 | 17 | 15 | 2837 | 0.048 |  | 536 |  | 0.109 | 3538 | 3492 | -0.109 | 1.87 | -1.04
SAE 1090 | Normalized at 1650 °F | 203 | 735 | 1090 | 9 | 14 | 1765 | 0.158 |  | 259 |  | 0.174 | 1611 | 1310 | -0.091 | 0.25 | -0.496
SAE 1090(M) | Hot form, accelerated cool | 203 | 950 | 1388 | 14 | 25 | 1980 | 0.08 |  | 357 |  | 0.133 | 1663 | 1945 | -0.106 | 2.58 | -0.777
SAE 1090 | Hot form, Q and T | 217 | 650 | 1147 | 67 | 22 | 1895 | 0.165 |  | 309 |  | 0.176 | 1873 | 1878 | -0.12 | 0.7 | -0.6
SAE 1090 | Hot form, austemper | 203 | 760 | 1251 | 7 | 14 | 2757 | 0.264 |  | 279 |  | 0.168 | 1835 | 1928 | -0.12 | 0.734 | -0.642
SAE 1090(M) | Hot form, accelerated cool | 203 | 765 | 1124 | 18 | 38 | 1535 | 0.1 |  | 272 |  | 0.159 | 1653 | 1547 | -0.093 | 1.57 | -0.683
SNCM630 |  | 196 | 951 | 1100 | 19 | 49 |  |  |  | 327 |  | 0.054 | 1060 | 1270 | -0.0732 | 1.54 | -0.823
SNCM439 |  | 208 | 950 | 1050 | 13 | 37 |  |  |  | 323 |  | 0.066 | 1000 | 1380 | -0.0722 | 1.89 | -0.801
SCM440 |  | 204 | 846 | 1000 | 13 | 36 |  |  |  | 319 |  | 0.094 | 1040 |  | -0.0879 |  | -0.65
SCM435 |  | 210 | 795 | 951 | 18 | 66 |  |  |  | 300 |  | 0.089 | 1070 |  | -0.067 |  | -0.708
SFNCM85S |  | 201 | 565 | 825 | 21 | 66 |  |  |  | 241 |  | 0.18 | 1320 |  | -0.0924 |  | -0.522
SF60 |  | 208 | 580 | 820 | 19 | 53 |  |  |  | 167 |  | 0.186 | 1350 |  | -0.082 |  | -0.439
S45C |  | 206 | 590 | 798 | 17 | 39 |  |  |  | 234 |  | 0.152 | 1150 |  | -0.107 |  | -0.564
S25C |  | 209 | 280 | 508 | 19 | 52 |  |  |  | 153 |  | 0.21 | 1140 |  | -0.0961 |  | -0.458
Mild Steel [20] |  | 210 | 263 | 316 | 37 | - |  |  |  | - |  | 0.206 | 820 | 1185 | -0.167 | 3.341 | -0.748
1045 |  | 202.4 | 380 | 484 | - | - |  |  |  | 153 |  | 0.208 | 1258 | 948 | -0.092 | 0.26 | -0.445
S25C |  | 209 | 280 | 508 | 19 | 52 |  |  |  | 153 |  | 0.21 | 1140 | 821 | -0.096 | 0.216 | -0.458
1045 HR |  | 206 | 310 | 565 | - | 50 |  |  |  | - |  | 0.208 | 1258 | 1035 | -0.108 | 0.334 | -0.491
304L SS |  | 195 | 208 | 585 | - | - |  |  |  | 130 |  | 0.374 | 2939 | 1287 | -0.145 | 0.122 | -0.394
St52-3N |  | 206 | 386 | 639 | - | - |  |  |  | - |  | 0.109 | 631 | 564 | -0.058 | 0.156 | -0.466
S460N |  | 208.5 | 500 | 643 | - | 26 |  |  |  | - |  | 0.196 | 1438 | 1002 | -0.097 | 0.147 | -0.487
AISI 304 SS |  | 183 | 325 | 650 | - | 80 |  |  |  | - |  | 0.308 | 2098 | 1151 | -0.132 | 0.171 | -0.4
Ni-Cr-Mo-V |  | 200 | 596 | 724 | 19 | 62 |  |  |  | - |  | 0.061 | 690 | 680 | -0.043 | 1.14 | -0.69
304 SS |  | 171 | 405 | 754 | - | - |  |  |  | - |  | 0.129 | 829 | 647 | -0.056 | 0.105 | -0.391
S45C |  | 186 | 496 | 770 | 21 | 42 |  |  |  | - |  | 0.2 | 1246 | 923 | -0.099 | 0.359 | -0.519
S45C |  | 206 | 590 | 798 | 17 | 39 |  |  |  | 234 |  | 0.152 | 1150 | 1400 | -0.107 | 0.449 | -0.564
SF60 |  | 208 | 580 | 820 | 19 | 53 |  |  |  | 167 |  | 0.186 | 1350 | 978 | -0.082 | 0.187 | -0.439
SFNCM85S |  | 201 | 565 | 825 | 21 | 66 |  |  |  | 241 |  | 0.18 | 1320 | 1040 | -0.092 | 0.316 | -0.522
SCM435 |  | 210 | 795 | 951 | 18 | 66 |  |  |  | 300 |  | 0.089 | 1070 | 1100 | -0.067 | 0.996 | -0.708
Crankshaft Steel |  | 209.2 | 623 | 960 | 14 | 26 |  |  |  | 280 |  | 0.115 | 1270 | 1188 | -0.07 | 2.01 | -0.737
605H32 |  | 208 | 891 | 972 |  | 63 | [5 empty] | - | - | - | - | - | -
SCM440 |  | 204 | 846 | 1000 | 13 | 36 |  |  |  | 319 |  | 0.094 | 1040 | 1400 | -0.088 | 0.675 | -0.65
30CrNiMo8HH |  | 208 | 870 | 1025 | 30 |  |  |  |  | 314 |  | 0.134 | 1617 | 973 | -0.04 | 1.74 | -0.732
SNCM439 |  | 208 | 950 | 1050 | 13 | 37 |  |  |  | 323 |  | 0.066 | 1000 | 1380 | -0.072 | 1.89 | -0.801
SNCM630 |  | 196 | 951 | 1100 | 19 | 49 |  |  |  | 327 |  | 0.054 | 1060 | 1270 | -0.073 | 1.54 | -0.823
1050 QT |  | 203 | 1009 | 1164 | [5 empty] | 360 |  | 0.123 | 1558 | 1346 | -0.072 | 2.01 | -0.725
Spring Steel |  | 202.8 | 1556 | 1696 |  | 49 | [5 empty] | - | - | - | - | - | -
52100 |  | 206.8 | 1962 | 2208 | 7 | 14 |  |  |  | 615 |  | 0.076 | 2597 | 6332 | -0.185 | - | -
1010 |  | 203 | 190 | 331 |  | 80.4 | 534 | 0.185 |  | 97 |  | 0.244 | 867 | 499 | -0.1 | 0.104 | -0.408
Armco |  | 210 | 280 | 359 |  | 64 | 675 | 0.285 |  | 105 |  | 0.18 | 858 | 817 | -0.105 | 0.6591 | -0.556
Ck 15 |  | 197 | 249 | 392 |  | 55 | 711 | 0.224 |  | 114 |  | 0.193 | 824 | 807 | -0.117 | 0.415 | -0.528
1020 |  | 203 | 208 | 393 |  | 64 | 400 | 0.072 |  | 108 |  | 0.286 | 1233 | 697 | -0.116 | 0.136 | -0.405
C 20 |  | 190 | 239 | 414 |  | 70 | 330 | 0.061 |  | 120 |  | 0.238 | 1050 | 600 | -0.09 | 0.103 | -0.384
Ck 15 |  | 205 | 269 | 434 |  | 67.5 | 394 | 0.067 |  | 126 |  | 0.178 | 813 | 984 | -0.129 | 0.807 | -0.587
St 37 |  | 210 | 273 | 435 |  | 64 | 829 | 0.275 |  | 126 |  | 0.207 | 988 | 895 | -0.111 | 0.7051 | -0.569
1020 |  | 207 | 267 | 441 |  | 61.8 | 738 | 0.19 |  | 109 |  | 0.321 | 1962 | 1384 | -0.156 | 0.337 | -0.485
St 42 |  | 206 | 311 | 457 |  | 64 | 906 | 0.252 |  | 132 |  | 0.196 | 1053 | 750 | -0.083 | 0.202 | -0.44
St 42 |  | 206 | 362 | 457 |  | 64 | 906 | 0.252 |  | 132 |  | 0.164 | 1012 | 663 | -0.083 | 0.0629 | -0.477
Ck 25 |  | 210 | 278 | 464 |  | 65 | 924 | 0.276 |  | 134 |  | 0.223 | 1111 | 965 | -0.117 | 0.537 | -0.525
1020 |  | 207 | 317 | 502 |  | 64 | 933 | 0.239 |  | 135 |  | 0.2101 | 1171 | 1055 | -0.1166 | 0.565 | -0.5465
Ck 25 |  | 210 | 280 | 507 |  | 63 | 926 | 0.264 |  | 146 |  | 0.252 | 1345 | 959 | -0.114 | 0.265 | -0.453
Ck 25 |  | 210 | 303 | 527 |  | 60 | 1033 | 0.264 |  | 151 |  | 0.224 | 1217 | 925 | -0.105 | 0.298 | -0.472
St 52-3 |  | 205 | 350 | 540 |  | 75 | 433 | 0.022 |  | 155 |  | 0.177 | 1050 | 1019 | -0.109 | 0.846 | -0.616
1025 |  | 186 | 288 | 547 |  | 62.6 | 1142 | 0.281 |  | 157 |  | 0.207 | 1042 | 934 | -0.107 | 0.59 | -0.52
St 52 |  | 206 | 352 | 549 |  | 69 | 371 | 0.007 |  | 157 |  | 0.185 | 1109 | 980 | -0.1 | 0.495 | -0.541
Ck 35 |  | 210 | 316 | 565 |  | 63 | 1134 | 0.264 |  | 162 |  | 0.254 | 1534 | 1173 | -0.119 | 0.349 | -0.47
C10 |  | 218 | 463 | 566 |  | 68 | 659 | 0.073 |  | 162 |  | 0.176 | 1381 | 875 | -0.063 | 0.594 | -0.613
1038 |  | 201 | 342 | 582 |  | 54 | 1106 | 0.259 |  | 163 |  | 0.22 | 1340 | 1043 | -0.107 | 0.309 | -0.481
Ck 35 |  | 210 | 333 | 593 |  | 62 | 1168 | 0.257 |  | 169 |  | 0.238 | 1460 | 1226 | -0.121 | 0.503 | -0.512
St 52-3 |  | 210 | 389 | 597 |  | 63 | 1061 | 0.225 |  | 170 |  | 0.185 | 1228 | 1193 | -0.11 | 0.6601 | -0.553
1022 |  | 200 | 348 | 604 |  | 69 | 971 | 0.161 |  | 195 |  | 0.1967 | 1180 | 1100 | -0.1077 | 0.662 | -0.5418
1038 |  | 207 | 332 | 610 |  | 55.5 | 511 | 0.071 |  | 174 |  | 0.208 | 1207 | 1070 | -0.115 | 0.537 | -0.549
Ck 15 |  | 202 | 492 | 615.2 |  | 54 | 598 | 0.045 |  | 175 |  | 0.156 | 1296 | 917 | -0.07 | 0.073 | -0.413
Ck 35 |  | 210 | 328 | 617 |  | 58 | 1216 | 0.258 |  | 176 |  | 0.229 | 1355 | 1050 | -0.107 | 0.329 | -0.469
1038 |  | 219 | 364 | 649 |  | 67 | 1183 | 0.221 |  | 195 |  | 0.208 | 1330 | 1009 | -0.097 | 0.225 | -0.46
1038 |  | 219 | 358 | 652 |  | 53 | 1186 | 0.219 |  | 185 |  | 0.222 | 1420 | 1004 | -0.098 | 0.202 | -0.44
Ck 35 |  | 210 | 393 | 656 |  | 74 | 1196 | 0.207 |  | 186 |  | 0.156 | 1033 | 1019 | -0.092 | 0.947 | -0.595
Ck 45 |  | 199 | 347 | 659 |  | 58 | 1376 | 0.263 |  | 187 |  | 0.229 | 1439 | 1014 | -0.1 | 0.223 | -0.438
Ck 35 |  | 210 | 387 | 669 |  | 70 | 1121 | 0.18 |  | 190 |  | 0.165 | 1081 | 845 | -0.075 | 0.235 | -0.46
Ck 45 |  | 207 | 354 | 672 |  | 61 | 1288 | 0.235 |  | 190 |  | 0.22 | 1391 | 987 | -0.096 | 0.221 | -0.439
Ck 45 |  | 202 | 336 | 684 |  | 36.8 | 735 | 0.092 |  | 194 |  | 0.231 | 1414 | 1326 | -0.139 | 0.402 | -0.528
1141 (NbFG) |  | 220 | 405 | 695 |  | 53 | 1287 | 0.217 |  | 199 |  | 0.205 | 1448 | 1117 | -0.096 | 0.264 | -0.462
1141 (VFG) |  | 214 | 447 | 725 |  | 49 | 1321 | 0.207 |  | 217 |  | 0.191 | 1467 | 1255 | -0.102 | 0.43 | -0.529
Ck 35 |  | 210 | 430 | 730 |  | 68 | 1311 | 0.2 |  | 206 |  | 0.149 | 1087 | 1004 | -0.085 | 0.584 | -0.568
Ck 45 |  | 208 | 420 | 730 |  | 70 | 1154 | 0.148 |  | 206 |  | 0.168 | 1194 | 1006 | -0.084 | 0.361 | -0.502
Ck 35 |  | 210 | 447 | 733 |  | 71 | 1170 | 0.152 |  | 207 |  | 0.134 | 1027 | 880 | -0.068 | 0.321 | -0.513
Ck 45 |  | 199 | 368 | 737 |  | 54 | 1469 | 0.248 |  | 208 |  | 0.225 | 1486 | 1123 | -0.106 | 0.295 | -0.476
1038 |  | 218 | 450 | 743 |  | 69 | 1231 | 0.169 |  | 245 |  | 0.1634 | 1242 | 1179 | -0.0904 | 0.626 | -0.5383
1045 |  | 209 | 440 | 747 |  | 62 | 1334 | 0.199 |  | 222 |  | 0.1744 | 1302 | 1346 | -0.1086 | 1.174 | -0.6192
1151V |  | 206 | 456 | 761 |  | 51 | 1346 | 0.19 |  | 205 |  | 0.1888 | 1473 | 1430 | -0.1157 | 0.819 | -0.6084
10V45 |  | 213 | 436 | 765 |  | 48 | 1456 | 0.223 |  | 212 |  | 0.2133 | 1642 | 1481 | -0.1172 | 0.589 | -0.5446
1141 (AlFG) |  | 216 | 424 | 771 |  | 57 | 1394 | 0.216 |  | 223 |  | 0.205 | 1515 | 1168 | -0.097 | 0.257 | -0.464
Ck 45 |  | 207 | 464 | 774 |  | 68 | 1297 | 0.166 |  | 217 |  | 0.158 | 1235 | 1012 | -0.08 | 0.286 | -0.51
Ck 35 |  | 210 | 463 | 780 |  | 67 | 1356 | 0.186 |  | 219 |  | 0.14 | 1106 | 1100 | -0.087 | 0.941 | -0.619
1541 |  | 197 | 421 | 783 |  | 55 | 1165 | 0.143 |  | 180 |  | 0.1934 | 1400 | 1237 | -0.1075 | 0.369 | -0.512
1541 |  | 205 | 424 | 783 |  | 55 | 1576 | 0.235 |  | 180 |  | 0.194 | 1416 | 1622 | -0.135 | 0.515 | -0.548
Ck 45 |  | 210 | 472 | 787 |  | 68 | 1200 | 0.129 |  | 221 |  | 0.161 | 1285 | 1017 | -0.077 | 0.23 | -0.476
1141 (VFG) |  | 220 | 481 | 789 |  | 47 | 1379 | 0.187 |  | 229 |  | 0.177 | 1441 | 1326 | -0.103 | 0.602 | -0.581
Ck 45 |  | 211 | 462 | 790 |  | 60 | 1219 | 0.0151 |  | 222 |  | 0.133 | 1078 | 1405 | -0.11 | 0.6065 | -0.545
Ck 45 |  | 206 | 481 | 790 |  | 60 | 730 | 0.047 |  | 222 |  | 0.115 | 980 | 987 | -0.083 | 0.994 | -0.715
1141 (VFG) |  | 215 | 487 | 797 |  | 58 | 1244 | 0.141 |  | 252 |  | 0.154 | 1270 | 1162 | -0.086 | 0.534 | -0.555
1141 (NbFG) |  | 217 | 481 | 802 |  | 54 | 1199 | 0.126 |  | 241 |  | 0.154 | 1254 | 1080 | -0.079 | 0.361 | -0.508
1050M |  | 211 | 413 | 821 |  | 50 | 1819 | 0.274 |  | 205 |  | 0.2529 | 1987 | 1552 | -0.1246 | 0.377 | -0.4927
1050(M) |  | 211 | 427 | 821 |  | 50 | 1819 | 0.274 |  | 205 |  | 0.22 | 1673 | 989 | -0.126 | 0.433 | -0.512
Ck 15 |  | 203 | 687 | 828 |  | 2.6 | 863 | 0.042 |  | 231 |  | 0.085 | 1165 | 1321 | -0.087 | 1.789 | -0.911
1050(M) |  | 203 | 523 | 829 |  | 34 | 1313 | 0.163 |  | 220 |  | 0.146 | 1292 | 1094 | -0.075 | 0.309 | -0.502
Ck 45 |  | 206 | 516 | 844 |  | 64 | 1208 | 0.108 |  | 236 |  | 0.138 | 1217 | 1057 | -0.075 | 0.34 | -0.536
15B27 |  | 203 | 577 | 847 |  | 69 | 1230 | 0.075 |  | 250 |  | 0.072 | 903 | 938 | -0.057 | 1.689 | -0.784
Ck 45 |  | 204 | 526 | 863 |  | 66 | 1268 | 0.118 |  | 240 |  | 0.138 | 1243 | 1112 | -0.075 | 0.432 | -0.541
15V24 |  | 207 | 615 | 878 |  | 61 | 1318 | 0.129 |  | 243 |  | 0.1384 | 1453 | 1481 | -0.0939 | 0.817 | -0.6359
1541 |  | 205 | 469 | 906 |  | 42 | 1924 | 0.204 |  | 195 |  | 0.114 | 950 | 1044 | -0.083 | 0.513 | -0.557
10V45 |  | 216 | 616 | 909 |  | 42 | 1520 | 0.168 |  | 269 |  | 0.1624 | 1691 | 1588 | -0.0996 | 0.78 | -0.6322
Ck 45 |  | 200 | 591 | 915 |  | 59 | 1606 | 0.18 |  | 254 |  | 0.226 | 2407 | 2350 | -0.148 | 0.447 | -0.561
Ck 45 |  | 200 | 538 | 915 |  | 59 | 1606 | 0.18 |  | 254 |  | 0.226 | 1762 | 2022 | -0.151 | 0.517 | -0.631
15B27 |  | 203 | 644 | 916 |  | 66.5 | 1279 | 0.065 |  | 264 |  | 0.075 | 1026 | 1062 | -0.059 | 1.575 | -0.782
1141 (AlFG) |  | 227 | 591 | 925 |  | 59 | 1205 | 0.074 |  | 277 |  | 0.124 | 1277 | 1127 | -0.066 | 0.309 | -0.514
15B35 |  | 219 | 645 | 940 |  | 65 | 1173 | 0.056 |  | 286 |  | 0.0849 | 1094 | 1127 | -0.0606 | 0.963 | -0.6682
C70 |  | 201 | 572 | 964 |  | 17 | 1315 | 0.09 |  | 241 |  | 0.158 | 1528 | 1561 | -0.105 | 0.471 | -0.56
15V41 |  | 193 | 712 | 1071 |  | 33 | 1670 | 0.148 |  | 264 |  | 0.1278 | 1575 | 1689 | -0.094 | 0.87 | -0.658
1090 |  | 219 | 535 | 1090 |  | 14 | 1780 | 0.162 |  | 195 |  | 0.202 | 1877 | 1629 | -0.115 | 0.339 | -0.5213
1090 |  | 203 | 545 | 1090 |  | 14 | 1765 | 0.158 |  | 259 |  | 0.174 | 1611 | 1310 | -0.091 | 0.25 | -0.496
1090 |  | 214 | 602 | 1124 |  | 38 | 1576 | 0.108 |  | 272 |  | 0.1903 | 1964 | 1715 | -0.1046 | 0.798 | -0.5996
1090 |  | 213 | 618 | 1147 |  | 22 | 1913 | 0.168 |  | 309 |  | 0.2016 | 2163 | 1858 | -0.1157 | 0.449 | -0.5723
25 Mn 3 |  | 200 | 322 | 540 |  | 67 | 992 | 0.236 |  | 155 |  | 0.214 | 1219 | 985 | -0.106 | 0.373 | -0.493
TTSte 32 |  | 209 | 368 | 558 |  | 63 | 970 | 0.214 |  | 160 |  | 0.159 | 983 | 994 | -0.095 | 0.2436 | -0.464
28 MnCu 6 |  | 204 | 347 | 580 |  | 64 | 938 | 0.19 |  | 166 |  | 0.193 | 1151 | 1101 | -0.111 | 0.495 | -0.516
28 MnCu 6 |  | 204 | 328 | 580 |  | 64 | 938 | 0.19 |  | 166 |  | 0.216 | 1255 | 1119 | -0.122 | 0.724 | -0.584
1.8802 |  | 209 | 423 | 614 |  | 55 | 923 | 0.15 |  | 175 |  | 0.168 | 1196 | 1108 | -0.096 | 0.4646 | -0.543
4 NiCrMn 4 |  | 206 | 505 | 623 |  | 76 | 753 | 0.081 |  | 177 |  | 0.127 | 1111 | 926 | -0.062 | 0.842 | -0.627
WStE 460 |  | 210 | 514 | 667 |  | 61 | 1096 | 0.153 |  | 189 |  | 0.128 | 1194 | 1201 | -0.085 | 0.8638 | -0.625
StE 460 |  | 208 | 434 | 682 |  | 48 | 1026 | 0.157 |  | 193 |  | 0.161 | 1181 | 1124 | -0.094 | 0.1925 | -0.437
StE 460 |  | 208 | 409 | 682 |  | 48 | 1026 | 0.157 |  | 193 |  | 0.17 | 1176 | 849 | -0.07 | 0.152 | -0.415
StE 460 |  | 208 | 407 | 682 |  | 48 | 1026 | 0.157 |  | 193 |  | 0.185 | 1288 | 1158 | -0.101 | 0.2005 | -0.44
StE 460 |  | 208 | 396 | 682 |  | 48 | 1026 | 0.157 |  | 193 |  | 0.15 | 1011 | 962 | -0.088 | 0.5508 | -0.563
StE 460 |  | 208 | 414 | 682 |  | 32 | 1026 | 0.157 |  | 193 |  | 0.164 | 1146 | 1030 | -0.103 | 0.666 | -0.663
980X |  | 194 | 558 | 696 |  | 68 | 1248 | 0.13 |  | 225 |  | 0.134 | 1248 | 1055 | -0.08 | 0.21 | -0.53
14 Mn 5 |  | 206 | 537 | 697 |  | 68 | 858 | 0.067 |  | 197 |  | 0.158 | 1436 | 1339 | -0.111 | 1.7769 | -0.845
14 Mn 5 |  | 206 | 529 | 697 |  | 68 | 858 | 0.067 |  | 225 |  | 0.242 | 2376 | 925 | -0.09 | 0.062 | -0.47
30 CrMoNiV 5 11 |  | 212 | 497 | 773 |  | 62 | 717 | 0.027 |  | 217 |  | 0.094 | 894 | 859 | -0.059 | 0.603 | -0.62
23 NiCr 4 |  | 209 | 541 | 808 |  | 66 | 762 | 0.007 |  | 226 |  | 0.131 | 1221 | 1031 | -0.07 | 0.737 | -0.644
23 NiCr 4 |  | 209 | 576 | 808 |  | 66 | 762 | 0.007 |  | 256 |  | 0.122 | 1227 | 1272 | -0.085 | 11.557 | -0.907
StE 790 |  | 206 | 407 | 820 |  | 22 | 727 | 0.112 |  | 229 |  | 0.167 | 1143 | 1116 | -0.105 | 0.911 | -0.636
40 NiCrMo 7 |  | 194 | 474 | 829 |  | 43 | 1175 | 0.098 |  | 232 |  | 0.167 | 1332 | 1206 | -0.095 | 0.536 | -0.568
17 MnCrMo 33 |  | 206 | 550 | 830 |  | 58 | 767 | 0.006 |  | 232 |  | 0.111 | 1099 | 1052 | -0.084 | 0.466 | -0.689
49 MnVS 3 |  | 210 | 520 | 840 |  | 19 | 1428 | 0.194 |  | 235 |  | 0.159 | 1396 | 1440 | -0.105 | 0.6025 | -0.574
42 Cr 4 |  | 193 | 543 | 840 |  | 69 | 1240 | 0.118 |  | 235 |  | 0.122 | 1161 | 1055 | -0.071 | 0.458 | -0.578
49 MnVS 3 |  | 206 | 509 | 845 |  | 43 | 1390 | 0.18 |  | 236 |  | 0.14 | 1245 | 1152 | -0.09 | 0.6 | -0.64
11 NiMnCrMo 55 |  | 210 | 663 | 852 |  | 57 | 1277 | 0.124 |  | 238 |  | 0.088 | 1145 | 1194 | -0.067 | 1.1759 | -0.701
5150 |  | 210 | 497 | 867 |  | 56 | 1630 | 0.207 |  | 245 |  | 0.1762 | 1485 | 1544 | -0.1142 | 1.136 | -0.6382
8 Mn 6 |  | 198 | 674 | 869 |  | 53 | 1085 | 0.046 |  | 242 |  | 0.101 | 1258 | 1073 | -0.055 | 0.203 | -0.541
StE 690 |  | 214 | 527 | 872 |  | 58 | 954 | 0.024 |  | 243 |  | 0.128 | 1167 | 1191 | -0.09 | 0.9113 | -0.674
41B17M (PS19) |  | 213 | 611 | 872 |  | 68 | 1031 | 0.042 |  | 277 |  | 0.0838 | 1029 | 1023 | -0.0543 | 1.479 | -0.7251
M3 |  | 207 | 622 | 875 |  | 48 | 1082 | 0.104 |  | 244 |  | 0.123 | 1340 | 1511 | -0.093 | 1.684 | -0.698
34 CrMo 4 |  | 194 | 556 | 881 |  | 71 | 1299 | 0.116 |  | 245 |  | 0.124 | 1198 | 1160 | -0.078 | 0.65 | -0.607
40 NiCrMo 6 |  | 205 | 586 | 884 |  | 67 | 1378 | 0.142 |  | 246 |  | 0.129 | 1303 | 1131 | -0.072 | 0.29 | -0.54
30 CrMo 2 |  | 221 | 579 | 898 |  | 67 | 1117 | 0.063 |  | 249 |  | 0.138 | 1366 | 1211 | -0.071 | 1.008 | -0.652
41 Cr 4 |  | 200 | 568 | 904 |  | 58 | 967 | 0.036 |  | 251 |  | 0.174 | 1675 | 1288 | -0.093 | 0.221 | -0.537
30 CrNiMo 8 |  | 206 | 573 | 910 |  | 66 | 1128 | 0.079 |  | 253 |  | 0.085 | 972 | 1087 | -0.07 | 1.312 | -0.705
30 CrNiMo 8 |  | 206 | 522 | 910 |  | 66 | 1128 | 0.079 |  | 253 |  | 0.095 | 995 | 1013 | -0.064 | 1.1839 | -0.673
42 Cr 4 |  | 194 | 613 | 921 |  | 65 | 1249 | 0.086 |  | 255 |  | 0.101 | 1147 | 1120 | -0.065 | 0.658 | -0.627
17 MnCrMo 33 |  | 214 | 663 | 929 |  | 58 | 1285 | 0.099 |  | 257 |  | 0.102 | 1252 | 1282 | -0.07 | 1.185 | -0.681
41 MnCr 3 4 |  | 207 | 551 | 930 |  | 62 | 1350 | 0.112 |  | 258 |  | 0.143 | 1340 | 1271 | -0.082 | 1.248 | -0.653
80 Mn 4 |  | 188 | 459 | 931 |  | 16 | 1100 | 0.127 |  | 258 |  | 0.225 | 1859 | 1249 | -0.101 | 0.175 | -0.451
34 CrMo 4 |  | 188 | 624 | 939 |  | 69 | 1215 | 0.074 |  | 260 |  | 0.077 | 1008 | 1082 | -0.061 | 2.109 | -0.77
16 NiCrMo 3 2 |  | 209 | 617 | 939 |  | 63 | 963 | 0.011 |  | 260 |  | 0.09 | 1080 | 1010 | -0.054 | 0.9734 | -0.693
40 CrMo 4 |  | 209 | 583 | 940 |  | 64 | 1300 | 0.094 |  | 260 |  | 0.13 | 1307 | 1274 | -0.078 | 1.6739 | -0.677
42 Cr 4 |  | 192 | 621 | 943 |  | 65 | 1289 | 0.09 |  | 261 |  | 0.105 | 1192 | 1229 | -0.072 | 1.149 | -0.667
8822 |  | 212 | 644 | 946 |  | 67 | 1074 | 0.025 |  | 297 |  | 0.0939 | 1154 | 1095 | -0.0525 | 1.097 | -0.664
30 MnCr 5 |  | 206 | 576 | 950 |  | 64 | 1250 | 0.097 |  | 263 |  | 0.166 | 1618 | 1482 | -0.106 | 2.7989 | -0.824
42 Cr 4 |  | 194 | 619 | 952 |  | 62 | 1288 | 0.086 |  | 263 |  | 0.107 | 1207 | 1252 | -0.073 | 1.294 | -0.674
20 Mn 3 |  | 206 | 675 | 960 |  | 43 | 1190 | 0.06 |  | 265 |  | 0.107 | 1313 | 1227 | -0.068 | 0.765 | -0.706
8 Mn 6 |  | 198 | 580 | 965 |  | 57 | 1227 | 0.054 |  | 267 |  | 0.125 | 1256 | 1087 | -0.068 | 0.312 | -0.549
34 CrMo 4 |  | 190 | 650 | 978 |  | 67 | 1338 | 0.089 |  | 270 |  | 0.067 | 987 | 1131 | -0.061 | 4.551 | -0.848
50 CrMo 4 |  | 205 | 774 | 983 |  | 14.6 | 1042 | 0.018 |  | 271 |  | 0.132 | 1754 | 1081 | -0.047 | 0.019 | -0.323
8620 |  | 212 | 601 | 991 |  | 54 | 1624 | 0.14 |  | 326 |  | 0.1829 | 1872 | 1639 | -0.1007 | 0.469 | -0.5473
4620 |  | 208 | 603 | 998 |  | 58 | 1448 | 0.109 |  | 289 |  | 0.178 | 1824 | 1635 | -0.1207 | 0.438 | -0.5539
42 Cr 4 |  | 195 | 679 | 1006 |  | 62 | 1293 | 0.068 |  | 277 |  | 0.085 | 1153 | 1212 | -0.064 | 1.2929 | -0.716
5120 |  | 214 | 628 | 1008 |  | 58 | 1277 | 0.074 |  | 252 |  | 0.168 | 1784 | 1284 | -0.069 | 0.39 | -0.562
25 Mn 5 |  | 207 | 608 | 1008 |  | 49 | 1138 | 0.033 |  | 277 |  | 0.183 | 1900 | 1137 | -0.069 | 1.199 | -0.74
40 NiCrMo 6 |  | 190 | 660 | 1015 |  | 62 | 1372 | 0.089 |  | 279 |  | 0.12 | 1392 | 1222 | -0.067 | 0.325 | -0.55
40 NiCrMo 6 |  | 202 | 659 | 1029 |  | 62 | 1448 | 0.1 |  | 283 |  | 0.145 | 1628 | 1195 | -0.061 | 0.162 | -0.467
86B20 |  | 205 | 705 | 1034 |  | 64 | 1213 | 0.037 |  | 336 |  | 0.0943 | 1268 | 1284 | -0.0652 | 1.347 | -0.7256
5140 |  | 218 | 702 | 1039 |  | 53 | 1276 | 0.053 |  | 305 |  | 0.1027 | 1329 | 1354 | -0.0691 | 1.647 | -0.7478
4140 |  | 207 | 670 | 1043 |  | 61 | 1303 | 0.059 |  | 325 |  | 0.1254 | 1460 | 1467 | -0.0834 | 0.956 | -0.6551
20 MnCr 5 |  | 194 | 613 | 1053 |  | 57 | 1762 | 0.117 |  | 301 |  | 0.193 | 2062 | 1356 | -0.0703 | 0.24 | -0.48
40 NiCrMo 6 |  | 193 | 716 | 1067 |  | 62 | 1474 | 0.092 |  | 292 |  | 0.095 | 1292 | 1274 | -0.064 | 0.612 | -0.628
34 CrMo 4 |  | 197 | 711 | 1078 |  | 61 | 1382 | 0.07 |  | 295 |  | 0.106 | 1373 | 1286 | -0.063 | 0.518 | -0.594
50 CrMo 4 |  | 205 | 700 | 1086 |  | 48.6 | 1132 | 0.026 |  | 297 |  | 0.13 | 1568 | 1642 | -0.092 | 1.355 | -0.706
40 CrMo 4 |  | 249 | 674 | 1088 |  | 60 | 989 | 0.011 |  | 298 |  | 0.094 | 1213 | 1190 | -0.065 | 0.768 | -0.679
34 CrMo 4 |  | 193 | 692 | 1088 |  | 65 | 1344 | 0.056 |  | 298 |  | 0.103 | 1310 | 1215 | -0.058 | 0.703 | -0.62
40 CrMo 4 |  | 249 | 662 | 1090 |  | 60 | 989 | 0.011 |  | 298 |  | 0.083 | 1110 | 1177 | -0.065 | 1.397 | -0.735
23 Mn 4 |  | 207 | 656 | 1091 |  | 61 | 1185 | 0.026 |  | 298 |  | 0.145 | 1616 | 2177 | -0.129 | 0.84 | -0.688
42 CrMo 4 |  | 211 | 716 | 1111 |  | 60 | 1469 | 0.069 |  | 303 |  | 0.104 | 1367 | 1454 | -0.075 | 1.508 | -0.716
8620 |  | 210 | 705 | 1145 |  | 51 | 2132 | 0.165 |  | 352 |  | 0.1739 | 2078 | 1910 | -0.1028 | 0.595 | -0.5871
40 NiCrMo 6 |  | 201 | 758 | 1146 |  | 59 | 1549 | 0.083 |  | 312 |  | 0.115 | 1550 | 1360 | -0.063 | 0.32 | -0.551
43 NiCr 7 9 |  | 206 | 726 | 1174 |  | 56 | 1360 | 0.036 |  | 319 |  | 0.131 | 1639 | 1655 | -0.091 | 1.078 | -0.692
43 NiCr 7 9 |  | 207 | 705 | 1174 |  | 56 | 1360 | 0.036 |  | 319 |  | 0.118 | 1464 | 1127 | -0.057 | 7.1959 | -0.864
9310 |  | 195 | 798 | 1201 |  | 57 | 1796 | 0.094 |  | 352 |  | 0.129 | 2098 | 1606 | -0.076 | 0.275 | -0.53
4140 |  | 207 | 851 | 1240 |  | 47 | 1460 | 0.038 |  | 417 |  | 0.1013 | 1617 | 1637 | -0.0721 | 2.221 | -0.7943
4140 |  | 203 | 856 | 1248 |  | 48 | 1499 | 0.044 |  | 409 |  | 0.1101 | 1696 | 1601 | -0.0674 | 1.267 | -0.7207
A723 |  | 200 | 1014 | 1262 |  | 50 | 1483 | 0.037 |  | 373 |  | 0.071 | 1581 | 2123 | -0.11 | 0.49 | -0.783
8620 |  | 214 | 927 | 1311 |  | 52 | 2276 | 0.138 |  | 382 |  | 0.1344 | 2137 | 2210 | -0.0987 | 0.525 | -0.6184
20 MnCr 5 |  | 194 | 976 | 1337 |  | 52 | 1816 | 0.085 |  | 390 |  | 0.101 | 2231 | 1994 | -0.082 | 1.87 | -0.8
4140 |  | 200 | 852 | 1401 |  | 48 | 1680 | 0.041 |  | 371 |  | 0.0686 | 1306 | 1508 | -0.064 | 2.81 | -0.832
4142 |  | 207 | 827 | 1413 |  | 48 | 1892 | 0.051 |  | 380 |  | 0.14 | 1974 | 1827 | -0.08 | 0.45 | -0.75
4142 |  | 207 | 1049 | 1413 |  | 48 | 1892 | 0.051 |  | 380 |  | 0.124 | 2266 | 2143 | -0.094 | 0.637 | -0.761
30 CrMo 2 |  | 200 | 814 | 1429 |  | 55 | 1661 | 0.033 |  | 380 |  | 0.124 | 1758 | 1691 | -0.08 | 0.814 | -0.674
40 NiCrMo 7 |  | 194 | 905 | 1471 |  | 38 | 1796 | 0.04 |  | 390 |  | 0.118 | 1890 | 1880 | -0.086 | 0.706 | -0.662
4130AL |  | 213 | 915 | 1483 |  | 44 | 1984 | 0.067 |  | 442 |  | 0.1375 | 2151 | 2294 | -0.1013 | 1.443 | -0.7255
86B20 |  | 206 | 1075 | 1502 |  | 60 | 2193 | 0.092 |  | 401 |  | 0.1091 | 2118 | 2969 | -0.1235 | 1.082 | -0.7368
22 MnCrNi 3 |  | 198 | 1046 | 1510 |  | 42 | 2447 | 0.114 |  | 400 |  | 0.112 | 2149 | 3046 | -0.141 | 0.542 | -0.783
4140 |  | 201 | 911 | 1514 |  | 48 | 1911 | 0.055 |  | 353 |  | 0.092 | 1614 | 2192 | -0.095 | 0.7 | -0.635
4140 |  | 204 | 895 | 1537 |  | 42 | 2188 | 0.08 |  | 390 |  | 0.0926 | 1591 | 1684 | -0.07 | 0.874 | -0.677
4142 |  | 200 | 955 | 1551 |  | 47 | 1765 | 0.032 |  | 400 |  | 0.098 | 1756 | 1787 | -0.084 | 1.195 | -0.859
9262 |  | 200 | 1048 | 1565 |  | 32 | 1951 | 0.06 |  | 410 |  | 0.089 | 2013 | 1855 | -0.057 | 0.38 | -0.65
5160 |  | 203 | 1062 | 1584 |  | 39.7 | 1941 | 0.0463 |  | 430 |  | 0.099 | 1964 | 2054 | -0.081 | 1.571 | -0.821
22 MnCrNi 3 |  | 195 | 1193 | 1586 |  | 3 | 2586 | 0.115 |  | 417 |  | 0.135 | 2759 | 2313 | -0.095 | 0.0892 | -0.576
5160 |  | 193 | 1000 | 1669 |  | 42 | 2124 | 0.066 |  | 430 |  | 0.15 | 2310 | 1931 | -0.071 | 0.4 | -0.57
8822 |  | 208 | 1095 | 1723 |  | 50 | 2175 | 0.057 |  | 371 |  | 0.101 | 2055 | 2481 | -0.1057 | 0.947 | -0.8
8822 |  | 208 | 1095 | 1723 |  | 50 | 2175 | 0.057 |  | 371 |  | 0.101 | 2055 | 2481 | -0.1057 | 0.947 | -0.8
4142 |  | 207 | 1156 | 1757 |  | 42 | 2069 | 0.043 |  | 450 |  | 0.088 | 1997 | 1937 | -0.076 | 0.706 | -0.869
4142 |  | 207 | 1068 | 1758 |  | 42 | 2071 | 0.043 |  | 450 |  | 0.12 | 2251 | 2000 | -0.08 | 0.4 | -0.73
4142 |  | 207 | 1338 | 1929 |  | 35 | 2321 | 0.048 |  | 475 |  | 0.094 | 2399 | 2161 | -0.081 | 0.331 | -0.854
4142 |  | 200 | 1105 | 1929 |  | 37 | 2054 | 0.016 |  | 450 |  | 0.088 | 1910 | 2079 | -0.086 | 2.62 | -0.972
4142 |  | 207 | 1344 | 1930 |  | 35 | 2322 | 0.048 |  | 475 |  | 0.14 | 3208 | 2172 | -0.081 | 0.09 | -0.66
51B60 |  | 200 | 1272 | 1970 |  | 22 | 2332 | 0.039 |  | 450 |  | 0.108 | 2490 | 2582 | -0.0833 | 0.452 | -0.6396
100 Cr 6 |  | 207 | 1341 | 2016 |  | 12 | 2281 | 0.031 |  | 515 |  | 0.146 | 3328 | 2620 | -0.093 | 0.145 | -0.56
X 10 CrNiTi 18 9 |  | 210 | 220 | 516 |  | 74 |  |  |  | 148 |  | 0.375 | 2264 | 1969 | -0.208 | 0.652 | -0.548
X 10 CrNiTi 18 9 |  | 210 | 250 | 516 |  | 74 |  |  |  | 148 |  | 0.292 | 1535 | 1806 | -0.193 | 1.72 | -0.659
X 10 CrNiTi18 9 |  | 210 | 228 | 529 |  | 74 |  |  |  | 152 |  | 0.357 | 2086 | 1858 | -0.199 | 0.713 | -0.558
X 10 CrNiTi 18 9 |  | 210 | 251 | 529 |  | 74 |  |  |  | 152 |  | 0.306 | 1682 | 1740 | -0.186 | 1.1359 | -0.608
X 10 CrNiTi 18 9 |  | 210 | 220 | 535 |  | 77 |  |  |  | 154 |  | 0.424 | 3080 | 3079 | -0.253 | 0.976 | -0.593
X 10 CrNiTi 18 9 |  | 210 | 241 | 535 |  | 77 |  |  |  | 154 |  | 0.348 | 2097 | 1868 | -0.194 | 0.803 | -0.57
316 |  | 193 | 297 | 550 |  | 73 | 640.9 | 0.159 |  | 144 |  | 0.179 | 904 | 1258 | -0.097 | 0.121 | -0.454
X 8 CrNiTi 18 10 |  | 204 | 383 | 569 |  | 76 | 349 | 0.062 |  | 163 |  | 0.421 | 5234 | 1658 | -0.134 | 0.067 | -0.323
X 5 CrNiMo 18 10 |  | 210 | 256 | 587 |  | 78 |  |  |  | 168 |  | 0.299 | 1644 | 1491 | -0.17 | 0.708 | -0.568
X 5 CrNiMo 18 10 |  | 210 | 247 | 587 |  | 78 |  |  |  | 168 |  | 0.388 | 2755 | 2508 | -0.227 | 0.758 | -0.582
X 2 CrNi 18 9 |  | 192 | 207 | 601 |  | 46 | 455 | 0.097 |  | 171 |  | 0.419 | 2807 | 1936 | -0.202 | 0.412 | -0.483
X 5 CrNiMo 18 10 |  | 210 | 313 | 606 |  | 79 |  |  |  | 173 |  | 0.298 | 2000 | 1314 | -0.132 | 0.249 | -0.445
X 5 CrNi 18 9 |  | 210 | 197 | 611 |  | 75 |  |  |  | 174 |  | 0.455 | 3331 | 1470 | -0.179 | 0.161 | -0.389
X 5 CrNi 18 9 |  | 210 | 203 | 611 |  | 83 |  |  |  | 174 |  | 0.434 | 3001 | 1268 | -0.16 | 0.134 | -0.366
X 10 CrNiNb 18 9 |  | 210 | 271 | 615 |  | 72 |  |  |  | 175 |  | 0.319 | 1967 | 1005 | -0.121 | 0.127 | -0.384
X 10 CrNiNb 18 9 |  | 210 | 276 | 615 |  | 72 |  |  |  | 175 |  | 0.289 | 1667 | 1060 | -0.123 | 0.23 | -0.436
X 15 CrNiSi 25 20 |  | 210 | 284 | 630 |  | 69 |  |  |  | 179 |  | 0.332 | 2242 | 1492 | -0.152 | 0.289 | -0.454
X 15 CrNiSi 25 20 |  | 210 | 289 | 630 |  | 69 |  |  |  | 179 |  | 0.334 | 2302 | 1512 | -0.153 | 0.301 | -0.465
X 10 CrNi 18 8 |  | 204 | 307 | 635 |  | 79 | 1416 | 0.362 |  | 181 |  | 0.331 | 2397 | 2032 | -0.183 | 0.3249 | -0.441
30310 |  | 193 | 345 | 641 |  | 64 |  |  |  | 145 |  | 0.26 | 1736 | 1655 | -0.15 | 0.6 | -0.57
X 25 CrNiMn 25 20 |  | 193 | 421 | 642 |  | 63 | 754 | 0.228 |  | 182 |  | 0.271 | 2267 | 1646 | -0.154 | 0.302 | -0.568
X 6 CrNi 19 11 |  | 183 | 267 | 650 |  | 80 | 1210 | 0.193 |  | 185 |  | 0.291 | 1628 | 986 | -0.117 | 0.17 | -0.399
304 |  | 183 | 279 | 650 |  | 80 | 1210 | 0.193 |  | 185 |  | 0.287 | 1660 | 1000 | -0.114 | 0.171 | -0.402
X 5 CrNiMo 18 10 |  | 210 | 259 | 665 |  | 81 |  |  |  | 189 |  | 0.376 | 2674 | 1595 | -0.163 | 0.252 | -0.433
X 5 CrNiMo 18 10 |  | 210 | 259 | 665 |  | 81 |  |  |  | 189 |  | 0.336 | 2081 | 1999 | -0.19 | 0.928 | -0.572
X 5 CrNi 18 9 |  | 198 | 275 | 666 |  | 82 | 484 | 0.113 |  | 189 |  | 0.378 | 2872 | 1227 | -0.137 | 0.104 | -0.363
X 10 CrNiTi 18 9 |  | 210 | 414 | 668 |  | 68 |  |  |  | 189 |  | 0.435 | 6179 | 1998 | -0.144 | 0.081 | -0.341
X 10 CrNiTi 18 9 |  | 210 | 455 | 677 |  | 67 |  |  |  | 192 |  | 0.469 | 8384 | 2046 | -0.133 | 0.046 | -0.276
X 10 CrNiTi 18 9 |  | 210 | 496 | 677 |  | 69 |  |  |  | 192 |  | 0.321 | 3647 | 1968 | -0.138 | 0.11 | -0.393
X 2 CrNiMo 18 10 |  | 210 | 295 | 700 |  | 75 |  |  |  | 198 |  | 0.23 | 1232 | 997 | -0.113 | 0.473 | -0.511
X 15 Cr 13 |  | 210 | 497 | 736 |  | 70 |  |  |  | 207 |  | 0.11 | 987 | 962 | -0.075 | 0.798 | -0.68
X 15 Cr 13 |  | 210 | 475 | 736 |  | 70 |  |  |  | 207 |  | 0.128 | 1056 | 932 | -0.074 | 0.38 | -0.579
30304 |  | 186 | 717 | 745 |  | 74 |  |  |  | 160 |  | 0.36 | 6717 | 2413 | -0.15 | 1.02 | -0.69
X 3 CrNi 19 9 |  | 186 | 678 | 746 |  | 74 | 548 | 0.136 |  | 210 |  | 0.309 | 4634 | 2377 | -0.152 | 0.068 | -0.428
30304 |  | 172 | 876 | 951 |  | 69 |  |  |  | 327 |  | 0.17 | 2520 | 2275 | -0.12 | 0.89 | -0.77
X 3 CrNi 19 9 |  | 173 | 882 | 953 |  | 69 | 1114 | 0.063 |  | 264 |  | 0.155 | 2313 | 2067 | -0.112 | 0.301 | -0.649
X 20 CrMo 12 1 |  | 210 | 716 | 1013 |  | 47 |  |  |  | 279 |  | 0.099 | 1325 | 1249 | -0.066 | 0.556 | -0.664
X 20 CrMo 12 1 |  | 210 | 730 | 1013 |  | 47 |  |  |  | 279 |  | 0.093 | 1301 | 1216 | -0.062 | 0.49 | -0.664
X 5 NiCrTi 26 15 |  | 210 | 711 | 1158 |  | 52 |  |  |  | 315 |  | 0.125 | 1543 | 1574 | -0.083 | 1.109 | -0.661
X 5 NiCrTi 26 15 |  | 210 | 713 | 1158 |  | 52 |  |  |  | 315 |  | 0.132 | 1617 | 1537 | -0.08 | 0.662 | -0.606
X 4 NiCrTi 73 15 3 |  | 214 | 962 | 1215 |  | 20 |  |  |  | 329 |  | 0.128 | 2130 | 1990 | -0.105 | 0.177 | -0.599
X 10 CrNiMo 16 4 2 |  | 193 | 1063 | 1319 |  | 52 |  |  |  | 354 |  | 0.388 | 11825 | 2777 | -0.137 | 0.014 | -0.287
X 10 CrNiMo 16 4 2 |  | 180 | 1635 | 1906 |  | 20 |  |  |  | 490 |  | 0.101 | 3072 | 2947 | -0.11 | 0.176 | -0.767
X 40 CrMoV 20 5 |  | 213 | 2536 | 2576 |  | 33 |  |  |  | 634 |  | 0.095 | 4577 | 4569 | -0.094 | 0.426 | -0.844
A538A |  | 185 | 1482 | 1515 |  | 67 |  |  |  | 405 |  |  |  | 1655 | -0.065 | 0.3 | -0.62
A538B |  | 185 | 1793 | 1860 |  | 56 |  |  |  | 460 |  |  |  | 2135 | -0.071 | 0.8 | -0.71
1541F |  | 206 | 889 | 951 |  | 49 |  |  |  | 290 |  |  |  | 1276 | -0.076 | 0.68 | -0.65
1541F |  | 206 | 786 | 889 |  | 60 |  |  |  | 260 |  |  |  | 1276 | -0.071 | 0.93 | -0.65
A538C |  | 180 | 1931 | 2000 |  | 55 |  |  |  | 480 |  |  |  | 2240 | -0.07 | 0.6 | -0.75
AM-350 |  | 180 | 1861 | 1905 |  | 20 |  |  |  | 496 |  |  |  | 2690 | -0.102 | 0.1 | -0.42
H-11 |  | 205 | 2034 | 2585 |  | 33 |  |  |  | 660 |  |  |  | 3170 | -0.077 | 0.08 | -0.74
RQC-100 |  | 205 | 896 | 940 |  | 43 |  |  |  | 290 |  |  |  | 1240 | -0.07 | 0.66 | -0.69
RQC-100 |  | 205 | 883 | 930 |  | 67 |  |  |  | 290 |  |  |  | 1240 | -0.07 | 0.66 | -0.69
10B62 |  | 195 | 1510 | 1640 |  | 38 |  |  |  | 430 |  |  |  | 1780 | -0.067 | 0.32 | -0.56
1005-1009 |  | 205 | 269 | 360 |  | 73 |  |  |  | 90 |  |  |  | 580 | -0.09 | 0.15 | -0.43
1005-1009 |  | 205 | 448 | 470 |  | 66 |  |  |  | 125 |  |  |  | 515 | -0.059 | 0.3 | -0.51
1005-1009 |  | 200 | 400 | 415 |  | 64 |  |  |  | 125 |  |  |  | 540 | -0.073 | 0.11 | -0.41
1005-1009 |  | 200 | 262 | 345 |  | 80 |  |  |  | 90 |  |  |  | 640 | -0.109 | 0.1 | -0.39
1015 |  | 205 | 228 | 415 |  | 68 |  |  |  | 80 |  |  |  | 825 | -0.11 | 0.95 | -0.64
1020 |  | 205 | 262 | 440 |  | 62 |  |  |  | 108 |  |  |  | 895 | -0.12 | 0.41 | -0.51
1040 |  | 200 | 345 | 620 |  | 60 |  |  |  | 225 |  |  |  | 1540 | -0.14 | 0.61 | -0.57
1045 |  | 200 | 634 | 725 |  | 65 |  |  |  | 225 |  |  |  | 1225 | -0.095 | 1 | -0.66
1045 |  | 200 | 1365 | 1450 |  | 51 |  |  |  | 410 |  |  |  | 1860 | -0.073 | 0.6 | -0.7
1045 |  | 205 | 1276 | 1345 |  | 59 |  |  |  | 390 |  |  |  | 1585 | -0.074 | 0.45 | -0.68
1045 |  | 205 | 1517 | 1585 |  | 55 |  |  |  | 450 |  |  |  | 1795 | -0.07 | 0.35 | -0.69
1045 |  | 205 | 1689 | 1825 |  | 51 |  |  |  | 500 |  |  |  | 2275 | -0.08 | 0.25 | -0.68
1045 |  | 205 | 1862 | 2240 |  | 41 |  |  |  | 595 |  |  |  | 2725 | -0.081 | 0.07 | -0.6
4130 |  | 220 | 779 | 895 |  | 67 |  |  |  | 258 |  |  |  | 1275 | -0.083 | 0.92 | -0.63
4130 |  | 200 | 1358 | 1425 |  | 55 |  |  |  | 365 |  |  |  | 1695 | -0.081 | 0.89 | -0.69
4142 |  | 200 | 1048 | 1060 |  | 29 |  |  |  | 310 |  |  |  | 1450 | -0.1 | 0.22 | -0.51
4142 |  | 205 | 1379 | 1415 |  | 48 |  |  |  | 380 |  |  |  | 1825 | -0.08 | 0.45 | -0.75
4142 |  | 200 | 1586 | 1760 |  | 42 |  |  |  | 450 |  |  |  | 2000 | -0.08 | 0.4 | -0.73
4142 |  | 200 | 1862 | 1930 |  | 37 |  |  |  | 450 |  |  |  | 2105 | -0.09 | 0.6 | -0.76
4142 |  | 205 | 1724 | 1930 |  | 35 |  |  |  | 475 |  |  |  | 2170 | -0.081 | 0.09 | -0.61
4142 |  | 205 | 1689 | 2240 |  | 27 |  |  |  | 560 |  |  |  | 2655 | -0.089 | 0.07 | -0.76
4142 |  | 200 | 1448 | 1550 |  | 47 |  |  |  | 400 |  |  |  | 1895 | -0.09 | 0.5 | -0.75
4142 |  | 200 | 1896 | 2035 |  | 20 |  |  |  | 475 |  |  |  | 2070 | -0.082 | 0.2 | -0.77
4340 |  | 195 | 634 | 825 |  | 43 |  |  |  | 243 |  |  |  | 1200 | -0.095 | 0.45 | -0.54
4340 |  | 200 | 1372 | 1470 |  | 38 |  |  |  | 409 |  |  |  | 2000 | -0.091 | 0.48 | -0.6
4340 |  | 195 | 1172 | 1240 |  | 57 |  |  |  | 350 |  |  |  | 1655 | -0.076 | 0.73 | -0.62
5160 |  | 195 | 1531 | 1670 |  | 42 |  |  |  | 430 |  |  |  | 1930 | -0.071 | 0.4 | -0.57
52100 |  | 205 | 1924 | 2015 |  | 11 |  |  |  | 518 |  |  |  | 2585 | -0.09 | 0.18 | -0.56
9262 |  | 205 | 455 | 925 |  | 14 |  |  |  | 260 |  |  |  | 1040 | -0.071 | 0.16 | -0.47
9262 |  | 195 | 786 | 1000 |  | 33 |  |  |  | 280 |  |  |  | 1220 | -0.073 | 0.41 | -0.6
9262 |  | 200 | 1379 | 1565 |  | 32 |  |  |  | 410 |  |  |  | 1855 | -0.057 | 0.38 | -0.65
950C |  | 205 | 324 | 565 |  | 69 |  |  |  | 150 |  |  |  | 970 | -0.11 | 0.85 | -0.59
950X |  | 205 | 345 | 440 |  | 65 |  |  |  | 150 |  |  |  | 625 | -0.075 | 0.35 | -0.54
950X |  | 205 | 331 | 530 |  | 72 |  |  |  | 156 |  |  |  | 1005 | -0.1 | 0.85 | -0.61
980X |  | 195 | 565 | 695 |  | 68 |  |  |  | 225 |  |  |  | 1055 | -0.08 | 0.21 | -0.53
1144 |  | 195 | 717 | 930 |  | 33 |  |  |  | 265 |  |  |  | 1000 | -0.08 | 0.32 | -0.58
1144 |  | 200 | 1020 | 1035 |  | 25 |  |  |  | 305 |  |  |  | 1585 | -0.09 | 0.27 | -0.53
950C |  | 205 | 315 | 565 |  | 64 |  |  |  | 159 |  |  |  | 1170 | -0.12 | 0.95 | -0.61
Steel |  | 210 |  | 316 | [9 empty] | 1185 | -0.167 | 3.341 | -0.748
Mild Steel |  | 202.4 |  | 484 | [5 empty] | 153 |  |  |  | 948 | -0.092 | 0.26 | -0.445
1045 |  | 209 |  | 508 | [5 empty] | 153 |  |  |  | 821 | -0.096 | 0.216 | -0.458
S25C |  | 206 |  | 565 | [9 empty] | 1035 | -0.108 | 0.334 | -0.491
1045 HR |  | 206 |  | 639 | [9 empty] | 564 | -0.058 | 0.156 | -0.466
St52-3N |  | 208.5 |  | 643 | [9 empty] | 1002 | -0.097 | 0.147 | -0.487
S460N |  | 183 |  | 650 | [9 empty] | 1151 | -0.132 | 0.171 | -0.4
AISI 304 SS |  | 200 |  | 724 | [9 empty] | 680 | -0.043 | 1.14 | -0.69
Ni-Cr-Mo-V |  | 171 |  | 754 | [9 empty] | 647 | -0.056 | 0.105 | -0.391
304 SS |  | 186 |  | 770 | [9 empty] | 923 | -0.099 | 0.359 | -0.519
S45C |  | 206 |  | 798 | [5 empty] | 234 |  |  |  | 1400 | -0.107 | 0.449 | -0.564
S45C |  | 208 |  | 820 | [5 empty] | 167 |  |  |  | 978 | -0.082 | 0.187 | -0.439
SF60 |  | 201 |  | 825 | [5 empty] | 241 |  |  |  | 1040 | -0.092 | 0.316 | -0.522
SFNCM85S |  | 210 |  | 951 | [5 empty] | 300 |  |  |  | 1100 | -0.067 | 0.996 | -0.708
SCM435 |  | 209.2 |  | 960 | [5 empty] | 280 |  |  |  | 1188 | -0.07 | 2.01 | -0.737
44MnSiVS6 (Crankshaft Steel) |  | 208 |  | 972
605H32 at 600 °C |  | 204 |  | 1000 | [5 empty] | 319 |  |  |  | 1400 | -0.088 | 0.675 | -0.65
SCM440 |  | 208 |  | 1025 | [5 empty] | 314 |  |  |  | 973 | -0.04 | 1.74 | -0.732
30CrNiMo8HH |  | 208 |  | 1050 | [5 empty] | 323 |  |  |  | 1380 | -0.072 | 1.89 | -0.801
SNCM439 |  | 196 |  | 1100 | [5 empty] | 327 |  |  |  | 1270 | -0.073 | 1.54 | -0.823
SNCM630 |  | 202.8 |  | 1696
605H32 at 300 °C |  | 206.8 |  | 2208 | [5 empty] | 615 |  |  |  | 6332 | -0.185
SUPM125 (Spring Steel) |  | 210 |  | 2391
52100 Type E |  | 210 |  | 2527
52100 Type C |  | 210 |  | 2588
52100 Type B |  | 210 |  | 2636
52100 Type A
1Cr–18Ni–9T | The base material is solution-treated. | 193 | 310 | 605
S347 |  | 200 | 251 | 588
X5CrNi18-10 | Austenitic stainless steel, soft annealed. | 200.8 | 265 | 654.4
AISI 316L |  | 193 | 272 | 610
304 stainless steel |  | 183 | 325 | 650
Stainless steel 410 alloy |  | 208 | 489 | 591
5% chrome work roll steel | The specimens were machined from forged material that has undergone electrical remelting and spheroidizing. Prior to heat treatment initial machining was done such that the diameters at the gage section and at the grip area were 0.5 mm larger than the final dimension. The pecimen was then austenized at 980 °C for 20 min and oil quenched at 60 °C. Then, the specimen was tempered for 3 h at 130 °C and cooled in air. | 197 | 2000 | 1400
S45C | Base material was hot-rolled, air-cooled bar stock. | 186 | 496 | 770
30CrMnSiA |  | 203 | 1105 | 1177
Q235b |  | 206 | 235 | 412
HRB335 | Made of hot-rolled ribbed secondary threaded steel bars, the ribs are removed and processed into thin-walled cylindrical specimens. | 210 | 355 | 520
E235 | Non-alloy quality steel, normalized. | 196.4 | 247.8 | 375.4
E355 | Non-alloy quality steel, normalized. | 208.6 | 318.4 | 473
SA 333 Gr.6
45# | After processing the bar into a blank, normalize it. Heat treatment process: Heat to 850 °C, hold for 50 minutes, and then air cool. The test piece is a thin-walled tube. | 206 | 370 | 610
S460N |  | 208.5 | 500 | 643
16MnR | The testing specimens were taken from a hot rolled plate with a thickness of 35 mm. No additional heat treatment was made before the fabrication of the testing specimens. | 212.5 | 324.4 | 544.5
Mild Steel | An annealing treatment was applied at 1000°C for half an hour under argon, followed by furnace cooling. Tubular specimens were mechanically polished and then electropolished. | 210 | 210 | 316
SM45C |  | 208.6 | 418 | 731
SNCM630 | The material was held at 900°C for 30 min and oil-quenched. It was then tempered at 600°C in the furnace for 30 min and air-cooled. | 196 | 951 | 1103