## Tensile
Material | HeatTreatment | E | YS | TS | EL | RA | K | n | HB | sy | np | Kp | sf | b | ef | c | 특이사항
0.6040 |  | 140 | 420 | 570 |  |  | 902 | 0.13 |  |  | 0.153 | 1012 | 646 | -0.078 | 0.0353 | -0.451
0.7040 |  | 165 | 323 | 470 | 17.3 |  | 514 | 0.076 |  |  | 0.065 | 677 | 851 | -0.075 | 9.7123 | -1.016
0.7060 |  | 158 | 382 | 632 | 7 |  | 507 | 0.043 |  |  | 0.076 | 750 | 720 | -0.058 | 0.7236 | -0.782 | C 3.52 Si 2.69 Mn 0.53
0.7060 |  | 175 | 480 | 738 | 4.4 | [5 empty] | 0.103 | 936 | 805 | -0.067 | 0.2314 | -0.652
0.8155 |  | 155 | 389 | 600 | 5 |  | 582 | 0.073 |  |  | 0.128 | 911 | 712 | -0.073 | 0.146 | -0.573
1.0030 |  | 210 | 304 | 347 |  | 63 |  |  |  |  | 0.315 | 1428 | 1093 | -0.163 | 0.159 | -0.42
1.0037 | hot rolling 890 0.5h | 210 | 297 | [7 empty] | 0.201 | 999 | 437 | -0.053 | 0.0192 | -0.283 | grain size 15.5
1.0037 | 응력제거 650 1h | 214 | 295 | 435 |  | 64 | 829 | 0.275 |  |  | 0.207 | 988 | 843 | -0.1 | 0.4568 | -0.482
1.0130 |  | 206 | 384 | 457 | 27 |  | 906 | 0.252 |  |  | 0.196 | 1053 | 750 | -0.083 | 0.1359 | -0.386
1.0425 |  | 207 | 344 | 461 | 22 | 61 |  |  |  |  | 0.188 | 974 | 702 | -0.086 | 0.1707 | -0.458
1.0425 |  | 177 | 163 | 446 | 29 | 60 |  |  |  |  | 0.108 | 801 | 708 | -0.066 | 0.3304 | -0.614
1.0425 |  | 212.3 | 316 | 476 | 22 | 66 |  |  |  |  | 0.174 | 853 | 805 | -0.108 | 0.5529 | -0.582 | HV 139
1.0481 |  | 216 | 390 | 470 | [6 empty] | 0.218 | 1071 | 922 | -0.134 | 0.5088 | -0.614 | 페라이트72%, 펄라이트28%
1.0482 |  | 178 | 266 | 630 | 22 | 49 | 827 | 0.188 |  |  | 0.04 | 680 | 743 | -0.044 | 7.0667 | -1.069
1.0531 |  | 206 | 350 | 526 | 35 | [5 empty] | 0.204 | 1116 | 692 | -0.081 | 0.0826 | -0.382 | HV 139
1.0531 |  | 206 | 400 | 541 | 25 | [5 empty] | 0.208 | 1137 | 690 | -0.08 | 0.0541 | -0.339 | HV 156
1.0531 |  | 206 | 385 | 534 | 31 | [5 empty] | 0.184 | 998 | 676 | -0.078 | 0.0848 | -0.385 | HV 154
1.0570 |  | 205 | 380 | 540 | 30 | 75 | 433 | 0.022 |  |  | 0.177 | 1050 | 1019 | -0.109 | 0.8082 | -0.612 | grain size 13.2
1.0570 | Hot rolling 830 0h | 210 | 438 | [7 empty] | 0.1 | 679 | 573 | -0.07 | 0.103 | -0.627
1.0570 | Hot rolling 880 0.5h | 210 | 403 | [7 empty] | 0.0276 | 769 | 508 | -0.049 | 0.0171 | -0.331 | grain size 12.9
1.0570 | Hot rolling 880 0.5h | 210 | 378 | [7 empty] | 0.139 | 871 | 732 | -0.078 | 0.2951 | -0.566
1.0570 | Hot rolling 990 2h | 210 | 346 | [7 empty] | 0.125 | 688 | 389 | -0.062 | 0.0075 | -0.441 | grain size 32.3
1.0580 |  | 204 | 610 | 780 | 16 | 72 | 750 | 0.034 |  |  | 0.148 | 997 | 1002 | -0.098 | 0.9988 | -0.659 | HV 235
1.1141 | Normalized 900 15m | 204.5 | [8 empty] | 0.178 | 813 | 652 | -0.075 | 0.2842 | -0.419 | 4-45Hz HV 130
1.1141 | Normalized 900 15m | 204.5 | [8 empty] | 0.178 | 814 | 490 | -0.062 | 0.0578 | -0.346 | 8.5 Hz HV 130
1.1151 | 900°C/36h to 500°C, air/500°C/55h, 650°C/60h, 2°C/h | 210 | 268 | 445 | 32 | 70 |  |  |  |  | 0.15 | 740 | 636 | -0.086 | 0.3925 | -0.579 | 페라이트20%, 펄라이트80% HV 150
1.1191 | Normalized 870 30m annealed 600 90m | 206 | 377 | 704 | 16 | 37 |  |  |  |  | 0.095 | 705 | 1028 | -0.115 | 10.6435 | -1.023 | Ferrite grain szie 8 HV 200
1.1191 | Quenched and tempered | 206 | 540 | 790 | 23 | 60 | 730 | 0.047 |  |  | 0.115 | 980 | 987 | -0.083 | 0.9672 | -0.712 | Grain size of austenite ca. [μ²]: 1000
1.4306 |  | 216 | 349 | 699 | 35 |  | 688 | 0.047 |  |  | 0.143 | 939 | 914 | -0.089 | 0.7226 | -0.61 | test temperature 23
1.4306 |  | 165 | 391 |  |  |  |  | 0.119 |  |  | 0.14 | 550 | 566 | -0.111 | 1.3282 | -0.804 | test temperature 600
1.4544 |  | 181 | 149 | 411 | 44 | 70 | 268 | 0.088 |  | 200 | 0.267 | 1050 | 575 | -0.097 | 0.1141 | -0.371
1.4544 |  | 177 | 147 | 413 | 42 | 70 | 239 | 0.07 |  | 209 | 0.225 | 848 | 517 | -0.082 | 0.1273 | -0.379
1.4544 |  | 158 | 130 | 389 | 39 | 68 | 243 | 0.078 |  | 241 | 0.198 | 823 | 479 | -0.068 | 0.0817 | -0.37
1.4544 |  | 204 | 222 | 569 | 62 | 76 | 349 | 0.062 |  | 383 | 0.421 | 5234 | 1655 | -0.134 | 0.0667 | -0.322 | Ferrite (%): 1.3; Martensite (%): 10.8; Martensite after cycling (%): > 48.7
1.4544 |  | 204 |  |  |  |  | 537 | 0.055 |  | 267 | 0.272 | 1447 | 731 | -0.09 | 0.0841 | -0.335
1.4544 |  | 181 |  |  |  |  | 385 | 0.069 |  | 220 | 0.331 | 1717 | 962 | -0.133 | 0.1848 | -0.41
1.4544 |  | 177 |  |  |  |  | 375 | 0.062 |  | 245 | 0.258 | 1215 | 726 | -0.099 | 0.1493 | -0.393
1.4544 |  | 158 |  |  |  |  | 345 | 0.054 |  | 297 | 0.198 | 1020 | 621 | -0.071 | 0.0908 | -0.369
1.4922 | Austenitized at 1050°C/1h | 196.9 | 430 | 785 |  |  | 892 | 0.075 |  | 482 | 0.152 | 1243 | 1274 | -0.104 | 0.9708 | -0.661
1.4931 | At 720°C, furnace | 199 | 648 | 824 | 18 | 45 | 908 | 0.027 |  | 575 | 0.121 | 1222 | 1124 | -0.086 | 0.4249 | -0.678
1.4931 | At 720°C, furnace | 170 | 349 | 494 | 24 | 57 | 761 | 0.088 |  | 353 | 0.098 | 650 | 654 | -0.082 | 0.6328 | -0.752
1.4948 |  | 143.2 | [7 empty] | 149 | 0.318 | 1075 | 677 | -0.146 | 0.2306 | -0.458
1.4961 | 700°C/90h, vacuum | 150 | [7 empty] | 133 | 0.238 | 584 | 434 | -0.128 | 0.2548 | -0.523
1.5403 | 950°C/air, 640°C/air | 210 | 353 | 697 | 23 | 61 |  |  |  | 406 | 0.198 | 1391 | 1012 | -0.093 | 0.1976 | -0.472 | T
1.5415 |  | 188 | 203 | 525 | 38.6 | 71 | 606 | 0.158 |  | 415 | 0.094 | 747 | 611 | -0.038 | 0.1127 | -0.398
1.5415 |  | 174 | 200 | 352 | 40.8 | 78.4 |  |  |  | 264 | 0.126 | 578 | 493 | -0.066 | 0.2832 | -0.52
1.5415 |  | 199 | 313 | 521 | 22.3 | 62.1 | 311 | 0.003 |  | 266 | 0.251 | 1262 | 1099 | -0.13 | 0.6099 | -0.527 | Ferrite and fine-lamellar pearlite
1.5415 |  | 211 | 350 | 496 | 37.6 | 67.4 | 356 | 0.01 |  | 291 | 0.18 | 893 | 706 | -0.087 | 0.2888 | -0.488 | Ferrite and fine-lamellar pearlite
1.5415 |  | 196 | 302 | 544 | 22.2 | 59.6 | 301 | 0.11 |  | 326 | 0.221 | 1284 | 916 | -0.092 | 0.2121 | -0.413 | Ferrite and fine-lamellar pearlite
1.5415 |  | 192 | 230 | 547 | 33.6 | 64.5 | 691 | 0.171 |  | 421 | 0.112 | 845 | 669 | -0.045 | 0.1081 | -0.39 | Ferrite and fine-lamellar pearlite
1.5415 |  | 217 | 306 | 483 | 33 | 63 | 362 | 0.039 |  | 286 | 0.239 | 1259 | 946 | -0.119 | 0.3205 | -0.506 | Ferritic-pearlitic, T
1.5415 |  | 209 | 335 | 481 | 33 | 65 | 602 | 0.148 |  | 401 | 0.1015 | 748 | 641 | -0.064 | 0.2044 | -0.48
1.5419 | At 950°C, air; At 700°C, furnace | 175 | 176 | 322 | 36 | 75 |  |  |  | 236 | 0.113 | 476 | 493 | -0.093 | 1.175 | -0.806
1.5419 | At 950°C, air; At 700°C, furnace | 210 | 299 | 497 | 28 | 60 | 569 | 0.12 |  | 328 | 0.166 | 921 | 739 | -0.095 | 0.2759 | -0.576
1.6580 |  | 200 | 918 | 1031 | 16 | 68 | 1035 | 0.021 |  | 688 | 0.067 | 1042 | 1101 | -0.056 | 1.6051 | -0.795
1.6580 | At 860°C for 4h, oil; At 600°C for 8h, air | 208.5 | 775 | 929 | 21 | 64 | 1345 | 0.1 |  | 572 | 0.045 | 755 | 829 | -0.041 | 7.7263 | -0.914
1.6582 |  | 206 | 1015 | 1104 | 16 | 58 |  |  |  | 772 | 0.088 | 1330 | 1217 | -0.056 | 0.2369 | -0.582
1.6919 | Quenched and tempered | 210 | 745 | 852 |  | 57 | 1277 | 0.124 |  | 663 | 0.088 | 1145 | 1195 | -0.067 | 1.1361 | -0.695
1.6985 | At 950°C for 5h in oil 5min; At 300°C, air; At 700°C for 10h, air; At 715°C for 10h, air | 161 | 449 | 507 | 21 | 74 | 727 | 0.07 |  | 380 | 0.06 | 552 | 554 | -0.051 | 1.1238 | -0.851
1.6985 | At 950°C for 5h in oil 5min; At 300°C, air; At 700°C for 10h, air; At 715°C for 10h, air | 197.4 | 616 | 759 | 21 | 66 | 674 | 0.014 |  | 548 | 0.05 | 748 | 821 | -0.049 | 2.5898 | -0.88
1.7035 |  | 200 | 776 | 904 |  | 58 | 967 | 0.036 |  | 568 | 0.174 | 1675 | 1288 | -0.093 | 0.2203 | -0.537
1.7225 | Quenched and tempered; Austenitized at 860°C/30 min, oil quenched, tempered 620°C/2h | 249 | 937 | 1090 | 16.3 | 60 | 989 | 0.011 |  | 662 | 0.083 | 1110 | 1177 | -0.064 | 1.3022 | -0.727
1.7225 | Quenched and tempered; Austenitized at 860°C/30 min, oil quenched, tempered 620°C/2h | 249 | 934 | 1088 | 16.4 | 60 | 989 | 0.011 |  | 674 | 0.094 | 1213 | 1190 | -0.065 | 0.7469 | -0.676
1.7279 |  | 214 | 833 | 929 |  | 58 | 1287 | 0.101 |  | 612 | 0.109 | 1222 | 1362 | -0.087 | 1.2646 | -0.697
1.7279 | Quenched and tempered | 179.5 | 599 | 752 | 15 | 57 |  |  |  | 530 | 0.078 | 862 | 817 | -0.057 | 0.4811 | -0.718
1.7380 |  | 216.7 | 335 | 513 | [5 empty] | 338 | 0.14 | 805 | 712 | -0.069 | 0.4294 | -0.501
1.7380 | Normalized and tempered; 950°C, 680°C/1h, air cooled | 200 | 405 | 543 |  | 78 |  |  |  | 345 | 0.161 | 941 | 829 | -0.085 | 0.4488 | -0.527 | Tempered bainite (%): 95; Proeutectoid ferrite (%): 5
1.7380 | Normalized and tempered; 950°C, 680°C/1h, air cooled | 185 | 340 | 476 | [5 empty] | 338 | 0.166 | 948 | 1018 | -0.111 | 1.5195 | -0.669 | Tempered bainite (%): 95; Proeutectoid ferrite (%): 5
1.7380 | Normalized and tempered; 950°C, 680°C/1h, air cooled | 180 | 320 | 470 |  | 73 |  |  |  | 322 | 0.152 | 830 | 993 | -0.123 | 3.0559 | -0.8 | Tempered bainite (%): 95; Proeutectoid ferrite (%): 5
1.7380 | Normalized and tempered; 950°C, 680°C/1h, air cooled | 170 | 295 | 376 | [5 empty] | 259 | 0.134 | 596 | 700 | -0.112 | 3.2568 | -0.833 | Tempered bainite (%): 95; Proeutectoid ferrite (%): 5
1.7715 | Quenched and tempered | 210 | 390 | 570 | 25 | 66 | 466 | 0.018 |  | 380 | 0.153 | 986 | 890 | -0.091 | 0.5054 | -0.592
1.7715 | Quenched and tempered | 170 | 248 | 387 | 59 | 76 | 678 | 0.141 |  | 369 | 0.097 | 676 | 657 | -0.075 | 1.1051 | -0.836
1.8905 |  | 208 | 510 | 682 | 32 |  | 1026 | 0.157 |  | 414 | 0.164 | 1146 | 972 | -0.097 | 0.5308 | -0.634
1.8905 | Normalized | 200 | 628 |  |  | 66 | 767 | 0.036 |  | 389 | 0.187 | 1244 | 1220 | -0.122 | 0.8628 | -0.648
1005 | Hot rolled | 207 | 225 | 321 |  | 73.4 | 549 | 0.214 | 86 |  | 0.263 | 1199 | 829 | -0.129 | 0.246 | -0.492
1005 | Hot rolled | 207 | 236 | 356 |  | 81.2 | 617 | 0.214 | 86 |  | 0.229 | 999 | 832 | -0.122 | 0.45 | -0.534
1005 | Hot rolled | 207 | 245 | 323 |  | 68.9 | 536 | 0.191 | 86 |  | 0.266 | 1234 | 872 | -0.134 | 0.271 | -0.503
1005 | Hot rolled | 207 | 267 | 359 |  | 70.2 | 602 | 0.19 | 86 |  | 0.174 | 631 | 483 | -0.079 | 0.215 | -0.45
1005 | Cold drawn | 200 | 400 | 414 |  | 64 | 524 | 0.049 | 125 | 248 | 0.11 | 490 | 538 | -0.073 | 0.11 | -0.41
1005 | Cold drawn | 207 | 448 | 469 |  | 66 | 538 | 0.029 | 125 | 283 | 0.11 | 572 | 517 | -0.059 | 0.3 | -0.51 | L-T
1005 | Hot rolled | 200 | 262 | 345 |  | 80 | 531 | 0.16 | 90 | 228 | 0.12 | 462 | 641 | -0.109 | 0.1 | -0.39
1005 | Hot rolled | 207 | 269 | 359 |  | 73 | 503 | 0.12 | 90 | 241 | 0.12 | 490 | 579 | -0.09 | 0.15 | -0.43 | L-T
1006 | Hot rolled | 207 | 248 | 318 |  | 73 | 414 | 0.14 | 85 | 232 | 0.24 | 1028 | 629 | -0.09 | 0.15 | -0.4
1008 | Hot rolled | 209 | 253 | 363 |  | 77 |  | 0.19 | 90 | 216 | 0.35 | 1353 | 1297 | -0.18 | 0.93 | -0.59
1008 | Hot rolled | 207 | 234 | 331 |  | 77.5 |  | 0.19 | 86 |  | 0.318 | 1443 | 1124 | -0.172 | 0.46 | -0.543
1008 | Hot rolled | 203 | 255 | 365 |  | 77.9 |  | 0.184 | 90 |  | 0.29 | 1234 | 1007 | -0.159 | 0.5 | -0.54
1010 | Hot rolled | 203 | 200 | 331 |  | 80.4 | 534 | 0.185 |  |  | 0.244 | 867 | 499 | -0.1 | 0.104 | -0.408
1015 | Normalized | 207 | 228 | 414 |  | 68 |  | 0.26 | 80 | 241 | 0.22 | 945 | 827 | -0.11 | 0.95 | -0.64
1015 | Fully annealed | 193.05 | 263 | 392 |  | 55.2 | 710 | 0.224 | 126 |  | 0.229 | 1007 | 807 | -0.117 | 0.4043 | -0.525
1015 | Hot rolled | 207 | 228 | 414 |  | 68 |  |  | 80 |  | 0.213 | 945 | 884 | -0.124 | 0.729 | -0.581
1018 | Quenched and tempered; | 207 | 290 | 496 |  |  | 671 | 0.13 | 118 | 135 | 0.25 | 640 | 391 | -0.09 | 0.13 | -0.35
1018 | Quenched and tempered; | 207 | 572 | 696 | 745 | 0.04 |  |  | 209 | 190 | 0.24 | 862 | 423 | -0.07 | 0.07 | -0.3
1020 | Hot rolled | 203 | 262 | 441 |  | 62 | 738 | 0.19 | 108 | 241 | 0.18 | 772 | 896 | -0.12 | 0.41 | -0.51
1020 | Cold rolled | 186 | 255 | 393 |  | 64 | 400 | 0.072 | 108 |  | 0.286 | 1233 | 697 | -0.116 | 0.136 | -0.405
1020 | Hot rolled | 203 | 262 | 441 |  | 61.8 | 738 | 0.19 | 109 |  | 0.321 | 1962 | 1384 | -0.156 | 0.337 | -0.485
1025 | Hot rolled | 207 | 306 | 547 |  | 62.6 | 1142 | 0.281 |  |  | 0.207 | 1042 | 934 | -0.107 | 0.59 | -0.52
1030 | Hot rolled | 206 | 289 | 454 |  | 59 | 337 | 0.02 | 128 | 248 | 0.29 | 1545 | 902 | -0.12 | 0.17 | -0.42
1038 | Austenitized 870°C/1h, cooled down (50°C/1h) to 400°C | 207 | 347 | 610 |  | 55.5 | 511 | 0.071 |  | 332 | 0.208 | 1207 | 1070 | -0.115 | 0.528 | -0.547 | Ferrite grain size (μm): 22; Cementite plates
1040 | As forged | 200 | 345 | 621 |  | 60 |  | 0.22 | 225 | 386 | 0.18 |  | 1538 | -0.14 | 0.61 | -0.57
1045 | Heat treated | 207 | 1515 | 1584 |  | 55 |  | 0.041 | 450 |  | 0.073 | 1737 | 1728 | -0.06 | 0.934 | -0.819
1045 | Quenched and tempered | 207 | 1689 | 1827 |  | 51 |  | 0.047 | 500 |  | 0.145 | 3371 | 2661 | -0.093 | 0.196 | -0.643
1045 | Annealed | 203 | 516 | 751 |  | 44 | 1047 | 0.12 | 225 | 402 | 0.17 | 1178 | 960 | -0.08 | 0.5 | -0.52
1045 | As forged | 199.7 | 622 | 915 |  | 59 | 1606 | 0.18 | 260 | 538 | 0.191 | 1762 | 2020 | -0.151 | 0.5131 | -0.631
1045 | Hot rolled, Quenched and tempered | 207 | 1862 | 2241 |  | 41 |  | 0.071 | 595 |  | 0.12 | 3947 | 3294 | -0.104 | 0.22 | -0.868
1045 | Hot rolled, Heat treated |  | 620 | 942 |  | 39 |  |  | 277 |  | 0.191 | 1770 | 2906 | -0.161 | 0.786 | -0.579
1045 | Hot rolled, Heat treated |  | 787 | 1322 |  | 21 |  |  | 336 |  | 0.165 | 2066 | 3403 | -0.151 | 0.458 | -0.56
1045 | Hot rolled, Heat treated | 207 | 1275 | 1344 |  | 59 |  | 0.44 | 390 |  | 0.165 | 2066 | 3403 | -0.151 | 0.458 | -0.56
1045 | Hot rolled, Heat treated |  | 865 | 1516 |  | 6 |  |  | 410 |  | 0.208 | 3048 | 4385 | -0.167 | 0.491 | -0.491
1045 | Hot rolled, Heat treated | 207 | 1729 | 1956 |  | 38.3 | 2352 | 0.041 | 500 |  | 0.157 | 3366 | 2636 | -0.086 | 0.21 | -0.551
1045 | Hot rolled |  | 1636 | 2297 |  | 18 |  |  | 563 |  | 0.075 | 3083 | 5813 | -0.154 | 1.379 | -1.082
1045 | Cold drawn, Hot forming |  | 517 | 752 |  | 44 |  |  | 225 |  | 0.152 | 1022 | 916 | -0.079 | 0.486 | -0.52
1045 | Hot rolled and normalized | 202 | 382 |  |  | 51 | 1185 | 0.23 | 153 | 345 | 0.207 | 1253 | 948 | -0.092 | 0.2627 | -0.446 | Fine grained pearlite and ferrite 0.1 mm long sulfide inclusions
1045 |  | 213 | 390 | 720 | [5 empty] | 393 | 0.179 | 1193 | 725 | -0.057 | 0.065 | -0.324
1045 | Quenched and tempered; Austenized at 843°C, oil quenched and tempered 315°C/2.5h | 213.1 | 1617 | 1984 | [5 empty] | 1188 | 2.339 | 4528 | 2288 | -0.085 | 0.0388 | -0.389
1045 | Quenched and tempered; Austenized at 843°C, oil quenched and tempered 482°C/2.5h | 213.1 | 1054 | 1182 | [5 empty] | 729 | 0.11 | 1447 | 1046 | -0.04 | 0.061 | -0.377
1045 | Quenched and tempered; Austenized at 843°C, oil quenched and tempered 649°C/2.5h | 213.1 | 645 | 798 | [5 empty] | 497 | 0.144 | 1216 | 818 | -0.05 | 0.0667 | -0.351
1045 | Quenched and tempered | 200 | 634 | 724 |  | 65 | 1145 | 0.13 | 225 | 414 | 0.18 | 1344 | 1227 | -0.095 | 1 | -0.66
1045 | Quenched and tempered | 207 | 1276 | 1344 |  | 59 |  | 0.044 | 390 | 758 | 0.17 |  | 1586 | -0.074 | 0.45 | -0.68
1045 | Quenched and tempered | 200 | 1365 | 1448 |  | 51 | 2082 | 0.076 | 410 | 827 | 0.146 | 2310 | 1862 | -0.073 | 0.6 | -0.7
1045 | Quenched and tempered | 207 | 1517 | 1586 |  | 55 |  | 0.041 | 450 | 965 | 0.15 |  | 1793 | -0.07 | 0.35 | -0.69
1045 | Quenched and tempered | 207 | 1862 | 2241 |  | 41 |  | 0.071 | 595 | 1724 | 0.13 |  | 2723 | -0.081 | 0.07 | -0.6
1050 | Hot forged, cold extruded | 202 | 460 | 829 | 17.7 | 34,1 | 1309 | 0.163 | 220 | 520 | 0.1304 | 1168 | 1153 | -0.08 | 0.309 | -0.503 | ASTM Grain Size No. 7.2
1050 | Hot rolled and normalized; Normalizing at 899°C | 211 | 450 | 821 | 43 | 49.6 | 1819 | 0.274 |  | 413 | 0.2529 | 1987 | 1552 | -0.125 | 0.377 | -0.493 | Ferrite (%): 68; Pearlite (%): 32; ASTM Grain size No. 9-9.5; Hardness Rockwell (Scale B):94
1070 | Hardened | 207 | 520 | 659 | 25.1 | 36.2 | 1485 | 0.177 | 280 | 468 | 0.247 | 2176 | 1289 | -0.092 | 0.361 | -0.494 | Ferrite (%): 31; Pearlite (%): 69
1070 | Hot rolled; Controlled cooled | 201 | 765 | 964 | 14.3 | 16.8 | 1315 | 0.09 | 241 | 572 | 0.158 | 1528 | 1561 | -0.105 | 0.471 | -0.56 | Ferrite (%): 20; Pearlite (%): 80
1080 | Austempered | 204 | 978 | 1349 |  | 32 | 2227 | 0.15 | 421 | 870 | 0.21 | 3177 | 2364 | -0.1 | 0.51 | -0.59
1080 | Quenched and tempered | 206 | 1118 | 1298 |  | 29 | 1691 | 0.07 | 391 | 805 | 0.13 | 1828 | 1787 | -0.09 | 1 | -0.69
1080 | Quenched and tempered | 201 | 1260 | 1432 |  | 34 | 1866 | 0.07 | 391 | 833 | 0.16 | 2284 | 1916 | -0.09 | 0.36 | -0.54
1090 | Hot formed; Forging at 1149°C | 217 | 1065 | 1388 | 14 | 25 | 2202 | 0.168 | 357 | 730 | 0.1625 | 2005 | 2175 | -0.116 | 0.741 | -0.626 | Pearlite (%): 95; Martensite (%): 5
1090 | Hot rolled and normalized; Normalizing at 899°C | 219 | 729 | 1090 | 9 | 14 | 1780 | 0.162 | 259 | 535 | 0.202 | 1877 | 1629 | -0.115 | 0.339 | -0.521 | Pearlite (%): 100
1090 | Hot formed and quenched and tempered; Austenitizing at 899°C, oil quenching; Forging at 1149°C | 213 | 678 | 1147 | 6.7 | 21.7 | 1913 | 0.168 | 309 | 618 | 0.2016 | 2163 | 1858 | -0.116 | 0.449 | -0.572 | Martensite (%): 100
1090 | Hot formed and austempered; Forging at 1149°C | 214 | 760 | 1124 | 18 | 37.6 | 1576 | 0.108 | 272 | 602 | 0.1903 | 1964 | 1715 | -0.105 | 0.798 | -0.6 | Pearlite (%): 95; Martensite (%): 5
1090 | Hot formed; Forging at 1149°C | 212 | 751 | 1251 | 6.7 | 13.6 | 2273 | 0.193 | 309 | 637 | 0.1794 | 1943 | 1949 | -0.121 | 0.811 | -0.643 | Pearlite (%): 95; Martensite (%): 5
SPFC 440(KS) | Hot-Dip-Galvanalized (HDGI) | 210 | 326 | 462 | 16.3 | [5 empty] | 0.198 | 966 | 841 | -0.105 | 0.468 | -0.523
SCM435(JIS) | Normalized, quenched and tempered; 870°C/30min, air cooled; 855°C/30min, oil quenched; 600°C/60min, water cooled | 211.9 | 847 | 939 | 16 | 65.7 | 1800 |  |  |  | 0.0856 | 1124 | 1156 | -0.061 | 0.7508 | -0.621
SCMV 2(JIS) | Quenched and tempered | 210 | 369 | 514 | 30 | 77 |  |  |  | 316 | 0.105 | 608 | 453 | -0.038 | 0.0728 | -0.381
SCMV 3(JIS) | 925°C/50' air, 690°C/1h air, 655°C/1h furnace | 210 | 393 | 556 | 30 | 74 | 1328 |  |  | 367 | 0.143 | 896 | 781 | -0.078 | 0.3746 | -0.544
SCMV 4(JIS) | 930°C/1.5h air, 720°C/1.5h air, 680°C furnace; | 210 | 457 | 627 | 24 | 81 | 1580 |  |  | 405 | 0.118 | 842 | 736 | -0.065 | 0.2482 | -0.519 | Microstructure: Austenite grain size 2.5
SCr440(JIS) |  | 211.9 | 903 | 1006 | 18 | 62 | 1716 |  |  |  | 0.0963 | 1225 | 1212 | -0.064 | 0.4625 | -0.569
SNCM439(JIS) | 855 °C/30 min, air, 845°C/30 min, oil, 550°C/1h, water | 202.1 | 965 | 1066 |  | 60 |  |  |  | 781 | 0.107 | 1521 | 1862 | -0.092 | 4.8486 | -0.819
SPV490(JIS) | Welded; Heat affected zone, 30 V, 34 (cm/min), 45 (kJ/cm) | 210 | [7 empty] | 406 | 0.153 | 1051 | 950 | -0.081 | 0.4339 | -0.51 | SPV 50 (JIS) 와 동일
ST 42(DIN) |  | 204.4 | [7 empty] | 212 | 0.137 | 497 | 499 | -0.083 | 0.6387 | -0.572
St 52(DIN) | Stress relieved; Welded | 204 | 610 | 708 | 16 | 72 | 750 | 0.034 |  | 397 | 0.148 | 997 | 1002 | -0.098 | 0.9988 | -0.659
St 52-3(DIN) | Hot rolled; Hot rolling at 880°C for 0.5h, air; | 210 | 378 - 438 | 12.9 | [5 empty] | 366 | 0.1195 | 769 | 508 | -0.049 | 0.0171 | -0.331 | Microstructure: Grain size (µm): 12.9
SUS304 |  | 198 | 242 | 666 | 68 | 82 | 2407 | 134 | 134 |  | 0.3918 | 3154 | 1235 | -0.137 | 0.1058 | -0.362
SUS310S | Hot rolled; Hot rolling at 1090°C for 1.25h, water quenching | 192 | 252 | 567 | 53 | 83 |  |  |  |  | 0.2421 | 1384 | 1051 | -0.114 | 0.3127 | -0.464
SUS316 |  | 210 | 228 | 665 | 67 | 81 |  |  |  | 259 | 0.376 | 2674 | 1593 | -0.163 | 0.2514 | -0.433 | strain rate 0.3 and 0.7
TStE 355 | Normalized | 205.2 | 418 | 568 | [6 empty] | 0.1682 | 471 | 1087.6 | -0.109 | 0.4108 | -0.555 | poisson cefficient 0.275
X 10 CrNiTi 18 10 |  | 200 | 244 | 595 | 51 | 63 | 319 | 0.045 |  | 254 | 0.189 | 821 | 586 | -0.077 | 0.1666 | -0.407 | poisson cefficient 0.28
X2CrNi19-11(UNI) | Welded | 216 | 340 | 600 | 35 |  | 688 | 0.047 |  | 387 | 0.143 | 939 | 914 | -0.089 | 0.7226 | -0.61
Grade CS(PROPRIETARY) |  | 210 | [8 empty] | 0.198 | 885 | 1067 | -0.145 | 0.384 | -0.531
Grade FS(PROPRIETARY) |  | 210 | [8 empty] | 0.207 | 716 | 796 | -0.129 | 0.425 | -0.513
GX12CrMoVNbN9-1 (GP91)(PROPRIETARY) | As cast; 1040°C/12h/oil 760°C/12h/air + 750°C/8h/furnace | 206.87 | 503 | 663 |  | 63.4 | [6 empty] | 880 | -0.067 | 0.1244 | -0.484
GX23CrMoV12-1(ISO) | At 1050°C, air; At 720°C, furnace | 199 | 648 | 824 | 18 | 45 |  |  |  | 605 | 0.204 | 2148 | 1096 | -0.101 | 0.0394 | -0.504
H-11 (SAE) |  | 207 | 2034 | 2586 |  | 33 | 3172 | 0.12 | 660 | 2344 | 0.07 |  | 3172 | -0.077 | 0.08 | -0.74
HC180B(EN) | Cold rolled | 210 | 180 | 300 | 34 | [5 empty] | 0.266 | 1020 | 485 | -0.09 | 0.061 | -0.34
HC220I(EN) | Cold rolled | 210 | 220 | 330 | 34 | [5 empty] | 0.248 | 1082 | 594 | -0.1 | 0.09 | -0.402
HC220Y(EN) | Cold rolled - deep drawn quality | 210 | 220 | 420 | 34 |  |  | 0.18 |  |  | 0.214 | 916 | 662 | -0.101 | 0.218 | -0.473
HCT780C(EN) | Cold rolled | 210 | 600 | 780 | 10 | [5 empty] | 0.151 | 1540 | 1419 | -0.097 | 0.582 | -0.642
HDT1200M(EN) | Hot rolled | 210 | 900 | 1200 | 5 | [5 empty] | 0.219 | 3520 | 2504 | -0.12 | 0.21 | -0.546
HR DP600(Generic) |  | 210 | 437 | 616 | 19.6 | [5 empty] | 0.114 | 904 | 1007 | -0.087 | 2.441 | -0.757
HSLA 350(Generic) | Hot-Dip-Galvanalized (HDGI) | 210 | 356 | 441 | 15.8 | [5 empty] | 0.133 | 671 | 806 | -0.098 | 1.92 | -0.668
HSS 590(Generic) | Cold rolled | 207 | 431 | 593 | [6 empty] | 0.1732 | 983 | 886 | -0.095 | 0.48 | -0.538
HT 250 |  | 1.06 | 207 | 251 | 0.4 |  | 851 | 0.19 |  |  |  |  | 490 | -0.165 | 1.667 | -0.482
HF 80Y100T(PROPRIETARY) | Cold rolled | 210 | 584 | 740 | 17 | [5 empty] | 0.272 | 2211 | 1682 | -0.139 | 0.329 | -0.498
HFT 340 PLUS(PROPRIETARY) | Hot-dip galvanealed (HDGA) | 210 | 190 | 361 | 40 | [5 empty] | 0.198 | 838 | 726 | -0.111 | 0.271 | -0.515
HFT 440(PROPRIETARY) |  | 210 | 330 | 458 | 36 | [5 empty] | 0.198 | 966 | 841 | -0.105 | 0.468 | -0.523
HFT 590(PROPRIETARY) |  | 210 | 512 | 700 | 23 | [5 empty] | 0.173 | 983 | 886 | -0.095 | 0.48 | -0.538
HFY 350(PROPRIETARY) |  | 210 | 380 | 525 | 28 | [5 empty] | 0.05 | 450 | 939 | -0.107 | 2.01 | -0.789
HY-130(PROPRIETARY) |  | 193 | 1015 | 1105 |  |  | 1547 | 0.92 |  |  | 0.11 | 1573 | 1548 | -0.071 | 0.8604 | -0.639
HY-80(PROPRIETARY) |  | 193.3 | 725 | 849 |  |  | 1402 | 1.23 |  | 529 | 0.153 | 1367 | 1326 | -0.093 | 0.8201 | -0.608
M3(SAE) | As forged; 1150 - 1200 °C, air cooled |  | 580 | 875 | 21 | 48 | 1082 | 0.104 |  | 622 | 0.123 | 1340 | 1511 | -0.093 | 1.684 | -0.698 | Microstructure: Ferrite (59%), grain d: 7.4 µm; Pearlite (31%), grain d: 90.5 nm; Bainite (10%), grain d: 15.5µm
RQC100(PROPRIETARY) | Hot rolled | 207 | 896 | 938 | 43 | 0.56 | 1172 | 0.06 | 290 | 600 | 0.14 | 1434 | 1241 | -0.07 | 0.66 | -0.69 | True Fracture Ductility: 0.56;
NCF800H(JIS) | Hot rolled; Hot rolling at 1150°C for 1h, water cooling; Austenite; Grain size: No. 3 | 190 | 212 | 564 | 49 | 75 | 1314 |  | 128 |  | 0.2255 | 1325 | 1050 | -0.118 | 0.3398 | -0.516
S10C(JIS) | Annealed | 205.3 | [7 empty] | 264 | 0.239 | 1165 | 1125 | -0.133 | 0.8699 | -0.558
S25C(JIS) | Hot rolled and normalized; Normalizing at 885°C for 0.5h, air cooling | 210 | 307 | 464 | 36 | 62.7 | 961 | 0.268 |  | 287 | 0.2288 | 1206 | 948 | -0.112 | 0.3294 | -0.476
S35C(JIS) | Hot rolled and normalized; Normalizing at 865°C for 0.5h, air cooling | 212 | 394 | 565 | 32 | 61 | 1173 | 0.26 |  |  | 0.2278 | 1376 | 1143 | -0.115 | 0.3736 | -0.48 | True Fracture Strength: 1151 (± 18) MPa
S45C(JIS) | As rolled | 210 | 330 | 613 | 28 | 43.3 |  |  |  | 349 | 0.209 | 1280 | 1012 | -0.105 | 0.2835 | -0.483
SB 42(JIS) | Hot rolled | 210 | 284 | 441 | [5 empty] | 283 | 0.241 | 1266 | 712 | -0.085 | 0.1851 | -0.422 | SB410(JIS)와 동일
SB 46(JIS) |  | 210 | 310 | 500 | 30 | 64 |  |  |  | 289 | 0.218 | 1118 | 1000 | -0.118 | 0.6166 | -0.546 | Strain rate: 0.3 and 7.5 (%/min)
SB 49(JIS) | Hot rolled; 900°C/4h, air, 620°C/3.5h, air | 210 | 306 | 524 | 32 | 63 | 1062 |  |  | 305 | 0.206 | 1094 | 915 | -0.109 | 0.4203 | -0.528
Grade 980X(SAE) |  | 190 | 531 | 644 |  | 64 | 833 | 0.08 | 157 | 444 | 0.24 | 1984 | 991 | -0.09 | 0.06 | -0.38 | True Fracture Ductility: 1.06; True Fracture Strength: 963 MPa;
Grade 950X(SAE) |  | 193 | 348 | 444 |  | 78 | 606 | 0.12 | 120 | 263 | 0.3 | 1685 | 1039 | -0.13 | 0.21 | -0.45 | True Fracture Strength: 963 MPa; True Fracture Ductility: 1.52;
Grade 950C(SAE) | Hot rolled | 207 | 324 | 565 |  | 69 | 1000 | 0.21 | 150 | 310 | 0.185 |  | 972 | -0.11 | 0.85 | -0.59 | True Fracture Ductility: 1.19;
Grade 340 X(SAE) | Cold rolled; Hot-dip Galvannealed (HDGA) - HD45A45A | 207 | 360 | 434 | [6 empty] | 0.1298 | 627 | 642 | -0.083 | 0.8267 | -0.607
Grade 180 A(SAE) | Cold rolled; Hot-dip Galvannealed (GA) | 207 | 217 | 345 | [6 empty] | 0.2038 | 760 | 1693 | -0.19 | 0.2245 | -0.474
GGG-40(DIN) |  | 165 | 323 | 470 | 17.3 |  | 514 | 0.076 |  | 446 | 0.072 | 698 | 861 | -0.083 | 0.8738 | -0.817 | Strain rate: 1.44 (%/min)
DP-K 34/60(PROPRIETARY) |  | 210 | 340 | 600 | 20 | [5 empty] | 0.168 | 969 | 971 | -0.104 | 1.011 | -0.62
DI-FORM T590(PROPRIETARY) |  | 210 | 370 | 602 | 27 | [5 empty] | 0.167 | 1078 | 1179 | -0.112 | 1.179 | -0.633
DI-FORM T500(PROPRIETARY) |  | 210 | 258 | 529 | 31 | [5 empty] | 0.136 | 739 | 743 | -0.081 | 0.648 | -0.553
DI-FORM 140T(PROPRIETARY) |  | 210 | 662 | 1024 | 13 | [5 empty] | 0.279 | 3706 | 2303 | -0.135 | 0.159 | -0.469
CR DP800(Generic) | Hot-dip galvanealed (HDGA) | 207 | 469 | 834 | [6 empty] | 0.253 | 2104 | 1205 | -0.101 | 0.104 | -0.394
CR TRIP 780(Generic) | Cold rolled | 210 | 505 | 793 | 29.4 | [5 empty] | 0.151 | 1309 | 1044 | -0.073 | 0.217 | -0.477
CR TRIP 600(Generic) |  | 210 | 428 | 605 | 22.6 | [5 empty] | 0.109 | 871 | 813 | -0.063 | 0.496 | -0.572
CR TRIP 1000(Generic) | Cold rolled | 210 | 663 | 984 | 15.7 | [5 empty] | 0.123 | 1225 | 1073 | -0.068 | 0.287 | -0.513
CR DP600(Generic) | Aged; 190°C/15 min; | 197.2 | 588 | 688 | [5 empty] | 430 | 0.107 | 837 | 975 | -0.084 | 4.1485 | -0.783 | Ferritic-martensitic structure, grain size (µm): 8.9
CR DP600(Generic) | Aged; 190°C/15 min | 197.2 | 588 | 688 | [5 empty] | 385 | 0.144 | 942 | 903 | -0.085 | 0.7581 | -0.592 | Strain rate: 12 (%/min); Microstructure: Ferritic-martensitic structure, grain size (µm): 8.9
CR DP600(Generic) |  | 197.2 | 550 | 661 |  |  | 524 | 0.028 |  | 407 | 0.1 | 758 | 874 | -0.078 | 3.6645 | -0.763 | Strain rate: 12 (%/min); Microstructure: Ferritic-martensitic structure, grain size (µm): 8.9
CR DP600(Generic) |  | 197.2 | 550 | 661 |  |  | 524 | 0.028 |  | 392 | 0.145 | 966 | 918 | -0.085 | 0.7043 | -0.588 | Strain rate: 12 (%/min); Microstructure: Ferritic-martensitic structure, grain size (µm): 8.9
CR DP450(Generic) | Aged; 190°C/15 min | 209.5 | 286 | 407 |  |  | 309 | 0.016 |  | 234 | 0.154 | 610 | 495 | -0.072 | 0.2233 | -0.452 | Strain rate: 12 (%/min); Microstructure: Ferritic-martensitic structure, grain size (µm): 8.2
CR DP450(Generic) |  | 209.5 | 276 | 401 |  |  | 304 | 0.017 |  | 247 | 0.312 | 1719 | 917 | -0.127 | 0.1406 | -0.411 | Strain rate: 12 (%/min); Microstructure: Ferritic-martensitic structure, grain size (µm): 8.2
CP-K 60/78(PROPRIETARY) | Cold rolled | 210 | 650 | 860 | 10 | [5 empty] | 0.151 | 1540 | 1419 | -0.097 | 0.582 | -0.642
Ck 45(DIN) | Annealed; Annealing at 1100°C for 2h | 210 | 275 | [6 empty] | 314 | 0.11 | 621 | 1037 | -0.124 | 73.6965 | -1.089 | Strain rate: 3 (%/min); Microstructure: Grain size of ferrite [µm]: ～50
Ck 45(DIN) | Annealed; Annealing at 870°C for 0.5h, air | 210 | 415 | 680 | 19 |  |  |  |  | 349 | 0.125 | 758 | 1243 | -0.129 | 33.8081 | -0.992 | Strain rate: 1.8 (%/min); Microstructure: Grain size of ferrite [µm]: ～6
Ck 45(DIN) | Annealed; Annealing at 870°C for 0.5h | 210 | 345 | [6 empty] | 315 | 0.175 | 933 | 1121 | -0.124 | 2.8334 | -0.71 | Strain rate: 3 (%/min); Microstructure: Grain size of ferrite [µm]: ～6
Ck 45(DIN) | As rolled; Rolling at 870°C for 0.5h, furnace; | 210 | 415 | 680 | 19 |  | 475 | 0.014 |  | 366 | 0.151 | 932 | 1199 | -0.117 | 4.2811 | -0.756 | Strain rate: 4.8 (%/min); Microstructure: Grain size [µm]: 6
Ck 45(DIN) | 25; 850°C/30 min, furnace cooled; | 217 | 341 | 615 | 36 | 45 | 810 | 0.175 |  | 321 | 0.212 | 1200 | 1012 | -0.115 | 0.3931 | -0.528 | Microstructure: Ferrite and pearlite, grain size (µm): 7-11;
Ck 45(DIN) | Annealed and normalized; Normalized 870°C/30 min, annealed 600°/90 min argon, air | 206 | 377 | 704 | 16 | 37 |  |  |  | 370 | 0.153 | 954 | 1084 | -0.119 | 2.2325 | -0.776 | Strain rate: 0.24 (%/min); Microstructure: Ferrite grain size (µm): 8;
Ck 45(DIN) | Stress relieved; Stress relieving at 600°C for 1h, furnace | 210 | 457 | 678 | 32 |  |  |  |  | 336 | 0.093 | 599 | 519 | -0.044 | 0.1195 | -0.421
Ck 45(DIN) | Stress relieved; 600°C/1h, furnace; cold rolled | 210 | 396 | 705 | 30 | 49 |  |  |  | 368 | 0.121 | 780 | 695 | -0.062 | 0.1316 | -0.419
Ck 45(DIN) | Stress relieved; 600°C/1h, furnace; nitrided 1 mm depth, quenched in water | 210 | 468 | 700 | 7 | 6 |  |  |  | 379 | 0.049 | 514 | 474 | -0.023 | 0.0409 | -0.344
Ck 45(DIN) | Cold drawn, tempered; Tempering at 182°C | 207 | 1899 | 2327 |  | 37 | 3344 | 0.093 | 630 | 1944 | 0.107 | 3784 | 2667 | -0.075 | 0.0333 | -0.679 | True Fracture Strength: 2831 MPa; True Fracture Ductility: 0.45;
Ck 45(DIN) | Cold drawn, tempered; Tempering at 260°C | 231 | 1747 | 1968 |  | 46 | 2523 | 0.058 | 555 | 1383 | 0.122 | 2950 | 2768 | -0.1 | 0.6042 | -0.822 | True Fracture Strength: 2458 MPa; True Fracture Ductility: 0.62;
Ck 45(DIN) | Cold drawn, tempered; Tempering at 315°C | 231 | 1547 | 1706 |  | 52 | 1918 | 0.031 | 488 | 1237 | 0.095 | 2230 | 2277 | -0.081 | 0.9302 | -0.824 | True Fracture Strength: 2223 MPa; True Fracture Ductility: 0.74;
Ck 22(DIN) | Rolled; Rolling at 900°C for 1h, air; | 210 | 260 | 463 | 21 |  |  |  |  | 279 | 0.127 | 613 | 700 | -0.089 | 2.2834 | -0.683 | Strain rate: 4.8 (%/min); Microstructure: Grain size [µm]: 22
Ck 22(DIN) | Hot rolled; Hot rolling at 1300°C for 1h, furnace; | 210 | 201 | 430 | 21 |  |  |  |  | 255 | 0.093 | 454 | 638 | -0.089 | 22.005 | -0.902 | Strain rate: 1.98 (%/min); Microstructure: Average grain size of ferrite [µm]: 82
Ck 15(DIN) | Normalized; 910°C/15' , furnace | 210 | 259 | 410 | 44 | 61 |  |  |  | 255 | 0.048 | 343 | 466 | -0.054 | 0.2638 | -0.475
Ck 15(DIN) | Normalized; 910°C/15' , furnace | 210 | 316 | 404 | 6 | 4 |  |  |  | 325 | 0.161 | 954 | 571 | -0.055 | 0.0387 | -0.339
Ck 100(DIN) | Heat treated; Heat treating at 600°C for 2h, air | 210 | 260 | 550 | 26 |  | 1062 | 0.272 |  | 288 | 0.205 | 1028 | 801 | -0.099 | 0.2002 | -0.444
Ck 100(DIN) | Heat treated; Heat treating at 880°C for 1h, air | 210 | 465 | 960 | 9 |  | 1593 | 0.203 |  | 420 | 0.167 | 1188 | 1499 | -0.123 | 1.5143 | -0.645
Ck 100(DIN) | Heat treated; Heat treating at 880°C for 1h, furnace | 210 | 293 | 795 | 13 |  | 1188 | 0.234 |  | 314 | 0.228 | 1298 | 1342 | -0.135 | 0.8343 | -0.56
Ck 10(DIN) | eating at 977°C for 0.5h, argon, furnace; | 210 | 235 | 377 | 28 | 2 |  |  |  | 272 | 0.074 | 432 | 512 | -0.062 | 10.0443 | -0.836 | Strain rate: 1.2 (%/min); Microstructure: Grain size [µm]: 30
Ck 10(DIN) | Heating at 920°C for 0.5h, furnace; | 210 | 185 | 340 | 32 |  |  |  |  | 262 | 0.087 | 448 | 599 | -0.083 | 29.3933 | -0.959 | Strain rate: 4.8 (%/min); Microstructure: Grain size [µm]: 44
CHSP80TR(PROPRIETARY) | Cold rolled | 207 | 505 | 793 | [6 empty] | 0.151 | 1309 | 1044 | -0.073 | 0.217 | -0.477
CarTech TrimRite(PROPRIETARY) | 930°C/1.5h air, 710°C/1.5h air, 680°C furnace; | 210 | 330 | 480 | 33 | 75 |  |  |  | 312 | 0.176 | 930 | 784 | -0.092 | 0.3676 | -0.518 | Strain rate: 0.3 and 7.5 (%/min); Microstructure: Austenite grain size 9.5
BH300 GENERIC | Hot-Dip-Galvanalized (HDGI) | 207 | 309 | 412 | [6 empty] | 0.097 | 530 | 549 | -0.063 | 0.969 | -0.614
AM-350(SAE) | Hot rolled, pickled and annealed | 193.1 | 441 | 1317 |  | 52.1 | 906 | 0.136 |  | 798 | 0.397 | 9405 | 2818 | -0.14 | 0.0282 | -0.292 | True Fracture Strength: 2338 MPa; True Fracture Ductility: 0.74;
AM-350(SAE) | Cold drawn | 179 | 1862 | 1903 |  | 20 | 2179 | 0.23 | 496 | 1620 | 0.21 |  | 2689 | -0.102 | 0.1 | -0.42
A 538 Grade C MAR -18-300(ASTM) | Solution treated and aged | 179 | 1931 | 1999 |  | 55 |  | 0.015 | 480 | 1482 | 0.08 |  | 2241 | -0.07 | 0.6 | -0.75 | True Fracture Strength: 2241 MPa; True Fracture Ductility: 0.81;
A 538 Grade B MAR -18-250 | Solution treated and aged | 186 | 1793 | 1862 |  | 56 |  | 0.02 | 460 | 1344 | 0.075 |  | 2137 | -0.071 | 0.8 | -0.71 | True Fracture Strength: 2137 MPa; True Fracture Ductility: 0.82;
A 538 Grade A MAR -18-200(ASTM) | Solution treated and aged | 186 | 1482 | 1517 |  | 67 |  | 0.03 | 405 | 1034 | 0.09 |  | 1655 | -0.065 | 0.3 | -0.62
A 470 Class 8(ASTM) | As forged; Forging at 1010°C for 24h, air cooling; At 700°C for 38h, air cooling; At 650°C for 5h to 955°C for 19h, air cooling; At 680°C for 38h, furnace cooling; | 212 | 605 | 773 | 19 | 62 |  |  |  |  | 0.0893 | 875 | 869 | -0.06 | 0.6607 | -0.626 | Austenite grain size: No. 7.5
A 387 Grade 91 Type 1 Class 2 | Hot rolled; Hot rolling at 1050°C for 10min, air cooling; At 770°C for 1h, air cooling; At 740°C for 1h, furnace cooling; Ferrite; | 215 | 531 | 682 | 24 | 76 |  |  |  |  | 0.0997 | 888 | 857 | -0.063 | 0.4324 | -0.563
A 36 | Hot rolled | 189 | 224 | 413 |  | 69 | 779 | 0.26 | 160 | 233 | 0.25 | 1075 | 780 | -0.11 | 0.28 | -0.45 | True Fracture Strength: 799 MPa; True Fracture Ductility: 1.19;
A 36 | Welded; Heat affected zone | 188 | 534 | 666 |  | 52 | 979 | 0.1 | 243 | 407 | 0.17 | 1192 | 838 | -0.07 | 0.13 | -0.43 | True Fracture Strength: 820 MPa; True Fracture Ductility: 0.74;
9262 | Annealed | 207 | 455 | 924 |  | 14 | 1744 | 0.22 | 260 | 524 | 0.15 | 1379 | 1041 | -0.071 | 0.16 | -0.47 | True Fracture Strength: 1041 MPa; True Fracture Ductility: 0.16;
9262 | Normalized | 206 | 455 | 923 |  | 14 | 1744 | 0.22 | 260 | 570 | 0.12 | 1206 | 1178 | -0.08 | 0.83 | -0.63
9262 | Quenched and tempered; | 193 | 786 | 1000 |  | 33 |  | 0.14 | 280 | 648 | 0.12 | 1358 | 1220 | -0.073 | 0.41 | -0.6
9262 | Quenched and tempered | 200 | 1379 | 1565 |  | 32 | 1951 | 0.06 | 410 | 1048 | 0.089 | 2013 | 1855 | -0.057 | 0.38 | -0.65
9262 | Quenched and tempered | 193 | 786 | 999 |  | 33 | 1489 | 0.14 | 271 | 658 | 0.14 | 1525 | 1477 | -0.09 | 0.82 | -0.68
9254 | Hot rolled, quenched and tempered; Austenitizing at 899°C; Tempering at 410°C, oil quenching | 206 | 1870 | 2050 | 16.2 | 35.1 | 2413 | 0.042 | 536 | 1354 | 0.076 | 2168 | 2914 | -0.097 | 4.17 | -0.926 | Microstructure: Martensite (%): 100; Hardness Rockwell (Scale C): 54;
8822 | Hot rolled, quenched and tempered; Simulated core carburizing | 204 | 918 | 1131 | 40 | 56 | 1763 | 0.105 | 252 | 773 | 0.0727 | 1216 | 1999 | -0.104 | 0.99 | -0.69 | Microstructure: Martensite (%): 100; Hardness Rockwell (Scale C): 24;
8640 | Quenched and tempered | 223 | 1306 | 1373 |  | 52 | 1625 | 0.04 | 361 | 824 | 0.14 | 1951 | 1487 | -0.06 | 0.6 | -0.61
8630 | As cast | 207 | 985 | 1144 |  | 29 |  |  | 305 |  | 0.122 | 1502 | 1936 | -0.121 | 0.42 | -0.693
8630 | Normalized | 199 | 709 | 785 |  | 16 | 1061 | 0.08 | 254 | 603 | 0.08 | 961 | 1049 | -0.11 | 0.2 | -0.86
8620 | Hot rolled, carburized; Simulated case carburizing | 207.8 | 1566 | 1785 | 15 | 39 | 2242 | 0.058 |  | 1204 | 0.1603 | 3261 | 3260 | -0.115 | 0.74 | -0.687 | Microstructure: Bainite (%): 100; Hardness Rockwell (Scale C): 49
55 Cr 3 | Rolled and annealed; Hardened at 860°C | 210 | 1300 | [6 empty] | 1092 | 0.0885 | 1891 | 4236 | -0.213 | 1.8197 | -1.167
52100 | Heat treated | 207 | 1922 | 2912 |  | 11.2 |  |  | 519 |  | 0.15 | 3348 | 2709 | -0.096 | 0.243 | -0.642
52100 | Solution heat treated, quenched and tempered | 207 | 1924 | 2013 |  | 11 |  |  | 518 | 1324 | 0.16 |  | 2586 | -0.09 | 0.18 | -0.56
52100 | Solution treated | 206 | 1922 | 2011 |  | 11 | 2191 | 0.12 | 517 | 1323 | 0.15 | 3402 | 2647 | -0.09 | 0.16 | -0.58
51B60 | rolled, quenched and tempered; | 200 | 1830 | 1970 | 36.2 | 21.6 | 2332 | 0.039 | 450 | 1272 | 0.108 | 2490 | 2595 | -0.077 | 0.727 | -0.643 | Microstructure: Martensite (%): 100; Hardness Rockwell (Scale C): 45;
5160 H | Hot rolled, quenched and tempered; | 209 | 1604 | 1761 | 13.9 | 30.2 | 2216 | 0.052 |  | 1067 | 0.0722 | 1671 | 1948 | -0.067 | 2.51 | -0.801 | Microstructure: Martensite (%): 100; Hardness Rockwell (Scale C): 47
5160 | Heat treated | 203 | 1488 | 1584 |  | 39.7 | 1941 | 0.046 | 430 |  | 0.099 | 1964 | 2054 | -0.081 | 1.571 | -0.821
5160 | Quenched and tempered | 200 | 1487 | 1584 |  | 39 | 1940 | 0.05 | 433 | 1070 | 0.13 | 2432 | 2063 | -0.08 | 9.56 | -1.05
5160 | Quenched and tempered | 193 | 1531 | 1669 |  | 42 | 2124 | 0.055 | 430 | 1000 | 0.15 | 2310 | 1931 | -0.071 | 0.4 | -0.57
50CrMo4 | 860°C/20 min, oil 80°C, 600°C/5h | 205 | 970 | [6 empty] | 698 | 0.094 | 1252 | 1466 | -0.076 | 1.8133 | -0.691
4340 |  | 193 | 1178 | 1240 |  | 57 | 1580 | 0.066 | 350 |  | 0.137 | 1887 | 1917 | -0.099 | 1.122 | -0.72
4340 | Hot rolled and annealed | 193.1 | 634 | 828 |  | 43.4 | 1175 | 0.098 |  | 473 | 0.166 | 1330 | 1205 | -0.095 | 0.5352 | -0.568 | True Fracture Strength: 1200 MPa; True Fracture Ductility: 0.57; Poisson Coefficient: 0.32; Hardness Rockwell (Scale C): 22 – 24
4340 | Heat treated | 190 | 834 | 1048 |  |  |  |  | 275 |  | 0.105 | 1249 | 1276 | -0.075 | 1.224 | -0.714
4340 | Heat treated | 200 | 1371 | 1468 |  | 38.1 |  |  | 409 |  | 0.135 | 1996 | 1879 | -0.086 | 0.64 | -0.636
4340 | Hot rolled | 193 | 634 | 827 |  | 43.4 |  |  | 243 |  | 0.168 | 1337 | 1198 | -0.095 | 0.522 | -0.563
4340 | Hot rolled and annealed | 193 | 634 | 827 |  | 43 |  |  | 243 | 455 | 0.18 |  | 1200 | -0.095 | 0.45 | -0.54
4320 | Hot rolled, quenched and tempered; Simulated core carburizing | 202 | 920 | 994 | 43 | 63 | 1127 | 0.031 | 188 | 652 | 0.032 | 799 | 909 | -0.035 | 0.86 | -0.65 | Microstructure: Ferrite (%): 5; Martensite (%): 85; Bainite (%): 10; Hardness Rockwell (Scale B): 94;
4142 | Drawn at temp | 200 | 1048 | 1062 |  | 29 | 1117 | 0.35 | 310 | 745 | 0.18 |  | 1448 | -0.1 | 0.22 | -0.51
4142 | Heat treated | 207 | 1378 | 1413 |  | 48 | 0.051 |  | 380 |  | 0.124 | 2266 | 2143 | -0.094 | 0.637 | -0.761
4142 | Heat treated | 200 | 1447 | 1551 |  | 47 | 0.032 |  | 400 |  | 0.098 | 1756 | 1787 | -0.084 | 1.195 | -0.859
4142 | Heat treated | 207 | 1722 | 1929 |  | 35 | 0.048 |  | 475 |  | 0.094 | 2399 | 2161 | -0.081 | 0.331 | -0.854
4142 | Heat treated | 200 | 1619 | 2446 |  | 6 | 0.136 |  | 670 |  | 0.179 | 7119 | 2549 | -0.078 | 0.003 | -0.436
4142 | Heat treated | 207 | 1584 | 1757 |  | 42 | 0.043 |  | 450 |  | 0.088 | 1997 | 1937 | -0.076 | 0.706 | -0.869
4142 | Heat treated | 200 | 1860 | 1929 |  | 37 | 0.016 |  | 450 |  | 0.088 | 1910 | 2079 | -0.086 | 2.62 | -0.972
4140 | Hot rolled, quenched and tempered | 200 | 1306 | 1401 | 22 | 48.2 | 1680 | 0.041 |  | 852 | 0.0686 | 1306 | 1508 | -0.064 | 2.81 | -0.832 | Microstructure: Martensite (%): 100; Hardness Rockwell (Scale C): 40
4140 | Heat treated | 207 | 848 | 938 |  |  | 1303 | 0.094 | 293 |  | 0.082 | 1084 | 1163 | -0.062 | 2.36 | -0.765
4140 | Heat treated | 200 | 1895 | 2033 |  | 20 |  |  | 475 |  | 0.081 | 1974 | 1832 | -0.07 | 0.4 | -0.867
4130 | Heat treated | 221 | 778 | 896 |  | 67.3 |  |  | 259 |  | 0.119 | 1264 | 1261 | -0.077 | 0.985 | -0.648
4130 | Heat treated | 200 | 1358 | 1427 |  | 54.7 |  |  | 366 |  | 0.114 | 1696 | 1655 | -0.076 | 0.803 | -0.672
4130 | Quenched and tempered | 221 | 779 | 896 |  | 67 |  |  | 258 | 565 | 0.13 |  | 1276 | -0.083 | 0.92 | -0.63
4027 | At 871°C for 0.5h, gas carburized, 900°C, 60°C in oil, 177°C for 1.5h | 212 | 1350 | [6 empty] | 1295 | 0.149 | 3269 | 3687 | -0.134 | 2.1554 | -0.893
310 | Annealed | 193 | 221 | 641 |  | 63.5 |  |  | 142 |  | 0.281 | 1960 | 1660 | -0.155 | 0.553 | -0.553
304 | Cold drawn | 172 | 744 | 951 |  | 68.8 |  |  | 327 |  | 0.176 | 2270 | 2047 | -0.112 | 0.554 | -0.635
15B27 | Heat treated | 203 | 772 | 847 |  | 69 |  | 0.075 | 250 |  | 0.072 | 903 | 938 | -0.057 | 1.689 | -0.784
15B27 | Heat treated | 203 | 854 | 916 |  | 66.5 |  | 0.065 | 264 |  | 0.075 | 1026 | 1062 | -0.059 | 1.575 | -0.782
15B27 | Quenched and tempered | 198 | 854 | 916 |  | 66 |  | 0.06 | 264 | 614 | 0.05 | 857 | 909 | -0.05 | 2.17 | -0.82
15B27 | Quenched and tempered | 199 | 1005 | 1054 |  | 67 |  | 0.05 | 319 | 703 | 0.06 | 1030 | 1172 | -0.06 | 8.4 | -1
1561 | Hot rolled | 197 | 447 | 836 |  | 29 | 701 | 0.07 | 234 | 434 | 0.19 | 1448 | 1278 | -0.11 | 0.53 | -0.54
1541 | Cold formed | 196 | 461 | 906 | 28.7 | 50 | 1544 | 0.163 | 195 | 465 | 0.1042 | 907 | 1070 | -0.085 | 0.617 | -0.582
1541 | Quenched and tempered | 209 | 1096 | 1200 |  | 54 | 1480 | 0.05 | 362 | 763 | 0.12 | 1613 | 2980 | -0.15 | 0.68 | -0.61
1522 | Hot rolled | 200 | 902 | 1005 |  | 49 |  |  | 289 | 601 | 0.2 | 2118 | 1253 | -0.08 | 0.07 | -0.36
1522 | Hot rolled | 200 | 1005 | 1088 |  | 61 |  |  | 304 | 715 | 0.19 | 2278 | 1464 | -0.08 | 0.28 | -0.51
1144 | Cold drawn; Strain relieved | 197 | 717 | 931 |  | 33 | 1158 | 0.51 | 265 | 552 | 0.15 | - | 1000 | -0.08 | 0.32 | -0.58
1117 | Hot rolled, quenched and tempered; Simulated core carburizing | 202 | 655 | 777 | 37 | 55 | 973 | 0.626 | 193 | 492 | 0.168 | 1399 | 1131 | -0.074 | 0.22 | -0.458 | Microstructure: Martensite (%): 100; Hardness Rockwell (Scale B): 94;
10B62 | Quenched and tempered | 193 | 1510 | 1641 |  | 38 | 1793 | 0.042 | 430 | 965 | 0.16 | 2130 | 1779 | -0.067 | 0.32 | -0.56
10B30 | Quenched and tempered | 195 | 1140 | 1240 |  | 63 | 1474 | 0.04 | 362 | 741 | 0.1 | 1392 | 1287 | -0.05 | 1.5 | -0.7
10B22 | Heat treated | 203 | 806 | 834 |  |  |  |  | 255 |  | 0.058 | 809 | 841 | -0.043 | 1.928 | -0.738
10B22 | Quenched and tempered | 203 | 806 | 834 |  |  |  |  | 255 | 557 | 0.08 | 911 | 1286 | -0.09 | 2.08 | -0.75
10B21 |  | 203 | 806 | 834 |  |  |  |  | 255 |  | 0.083 | 858 | 922 | -0.063 | 2.377 | -0.753
10B21 | Quenched and tempered | 197 | 999 | 1048 |  | 67.6 | 1295 | 0.054 | 318 |  | 0.076 | 1089 | 1204 | -0.063 | 3.709 | -0.832
10B21 | Quenched and tempered | 200 | 742 | 814 |  | 69 | 1137 | 0.1 | 243 | 542 | 0.08 | 876 | 833 | -0.05 | 1.42 | -0.74
10B21 | Quenched and tempered | 197 | 999 | 1048 |  | 67 | 1294 | 0.05 | 318 | 691 | 0.06 | 989 | 1209 | -0.06 | 4.33 | -0.85
10B21 | Quenched and tempered | 205 | 1172 | 1240 |  | 64 | 1454 | 0.04 | 362 | 759 | 0.09 | 1315 | 1242 | -0.05 | 1.47 | -0.7
SAE 1141 (AlFG) | Normalized at 1650 °F | 57 |  | 457 | 771 | 40 | 216 | 1394 | 223 |  | 1515 |  |  | 1168 | -0.097 | 0.257
SAE 1141 (AlFG) | Reheat, Q and T | 227 | 814 | 925 | 32 | 59 | 1205 | 0.074 | 277 |  | 0.124 | 1277 | 1127 | -0.066 | 0.309 | -0.514
SAE 1141 (NbFG) | Normalized at 1650 °F | 220 | 418 | 695 | 35 | 53 | 1287 | 0.217 | 199 |  | 0.205 | 1448 | 1117 | -0.096 | 0.264 | -0.462
SAE 1141 (NbFG) | Reheat, Q and T | 217 | 602 | 802 | 32 | 54 | 1199 | 0.126 | 241 |  | 0.154 | 1254 | 1080 | -0.079 | 0.361 | -0.508
SAE 1141 (VFG) | Normalized at 1650 °F | 214 | 450 | 725 | 32 | 49 | 1321 | 0.207 | 217 |  | 0.191 | 1467 | 1255 | -0.102 | 0.43 | -0.529
SAE 1141 (VFG) | Reheat, Q and T | 215 | 610 | 797 | 34 | 58 | 1244 | 0.141 | 252 |  | 0.154 | 1270 | 1162 | -0.086 | 0.534 | -0.555
SAE 1141 (VFG) | Normalized at 1750 °F | 220 | 493 | 789 | 30 | 47 | 1379 | 0.187 | 229 |  | 0.177 | 1441 | 1326 | -0.103 | 0.602 | -0.581
SAE 1038 | Normalized at 1650 °F | 201 | 331 | 582 | 44 | 54 | 1106 | 0.259 | 163 |  | 0.22 | 1340 | 1043 | -0.107 | 0.309 | -0.481
SAE 1038 | Cold size/form | 219 | 359 | 652 | 38 | 53 | 1186 | 0.219 | 185 |  | 0.222 | 1420 | 1004 | -0.098 | 0.202 | -0.44
SAE 1038 | Reheat, Q and T | 219 | 410 | 649 | 45 | 67 | 1183 | 0.221 | 195 |  | 0.208 | 1330 | 1009 | -0.097 | 0.225 | -0.46
SAE 1541 | Normalized at 1650 °F | 205 | 475 | 783 | 39 | 55 | 1576 | 0.235 | 180 |  | 0.194 | 1416 | 1622 | -0.135 | 0.515 | -0.548
SAE 1541 | Cold size/form | 205 | 475 | 906 | 29 | 42 | 1924 | 0.204 | 195 |  | 0.114 | 950 | 1044 | -0.083 | 0.513 | -0.557
SAE 1050(M) | Normalized at 1650 °F | 211 | 465 | 821 | 43 | 50 | 1819 | 0.274 | 205 |  | 0.22 | 1673 | 989 | -0.126 | 0.433 | -0.512
SAE 1050(M) | Hot forge, cold extrude | 203 | 460 | 829 | 18 | 34 | 1313 | 0.163 | 220 |  | 0.146 | 1292 | 1094 | -0.075 | 0.309 | -0.502
SAE 1050(M) | Induction through-hardened | 203 | 2000 | 2360 | 17 | 15 | 2837 | 0.048 | 536 |  | 0.109 | 3538 | 3492 | -0.109 | 1.87 | -1.04
SAE 1090 | Normalized at 1650 °F | 203 | 735 | 1090 | 9 | 14 | 1765 | 0.158 | 259 |  | 0.174 | 1611 | 1310 | -0.091 | 0.25 | -0.496
SAE 1090(M) | Hot form, accelerated cool | 203 | 950 | 1388 | 14 | 25 | 1980 | 0.08 | 357 |  | 0.133 | 1663 | 1945 | -0.106 | 2.58 | -0.777
SAE 1090 | Hot form, Q and T | 217 | 650 | 1147 | 67 | 22 | 1895 | 0.165 | 309 |  | 0.176 | 1873 | 1878 | -0.12 | 0.7 | -0.6
SAE 1090 | Hot form, austemper | 203 | 760 | 1251 | 7 | 14 | 2757 | 0.264 | 279 |  | 0.168 | 1835 | 1928 | -0.12 | 0.734 | -0.642
SAE 1090(M) | Hot form, accelerated cool | 203 | 765 | 1124 | 18 | 38 | 1535 | 0.1 | 272 |  | 0.159 | 1653 | 1547 | -0.093 | 1.57 | -0.683
SNCM630 |  | 196 | 951 | 1100 | 19 | 49 |  |  | 327 |  | 0.054 | 1060 | 1270 | -0.0732 | 1.54 | -0.823
SNCM439 |  | 208 | 950 | 1050 | 13 | 37 |  |  | 323 |  | 0.066 | 1000 | 1380 | -0.0722 | 1.89 | -0.801
SCM440 |  | 204 | 846 | 1000 | 13 | 36 |  |  | 319 |  | 0.094 | 1040 |  | -0.0879 |  | -0.65
SCM435 |  | 210 | 795 | 951 | 18 | 66 |  |  | 300 |  | 0.089 | 1070 |  | -0.067 |  | -0.708
SFNCM85S |  | 201 | 565 | 825 | 21 | 66 |  |  | 241 |  | 0.18 | 1320 |  | -0.0924 |  | -0.522
SF60 |  | 208 | 580 | 820 | 19 | 53 |  |  | 167 |  | 0.186 | 1350 |  | -0.082 |  | -0.439
S45C |  | 206 | 590 | 798 | 17 | 39 |  |  | 234 |  | 0.152 | 1150 |  | -0.107 |  | -0.564
S25C |  | 209 | 280 | 508 | 19 | 52 |  |  | 153 |  | 0.21 | 1140 |  | -0.0961 |  | -0.458
Mild Steel [20] |  | 210 | 263 | 316 | 37 | - |  |  | - |  | 0.206 | 820 | 1185 | -0.167 | 3.341 | -0.748
1045 |  | 202.4 | 380 | 484 | - | - |  |  | 153 |  | 0.208 | 1258 | 948 | -0.092 | 0.26 | -0.445
S25C |  | 209 | 280 | 508 | 19 | 52 |  |  | 153 |  | 0.21 | 1140 | 821 | -0.096 | 0.216 | -0.458
1045 HR |  | 206 | 310 | 565 | - | 50 |  |  | - |  | 0.208 | 1258 | 1035 | -0.108 | 0.334 | -0.491
304L SS |  | 195 | 208 | 585 | - | - |  |  | 130 |  | 0.374 | 2939 | 1287 | -0.145 | 0.122 | -0.394
St52-3N |  | 206 | 386 | 639 | - | - |  |  | - |  | 0.109 | 631 | 564 | -0.058 | 0.156 | -0.466
S460N |  | 208.5 | 500 | 643 | - | 26 |  |  | - |  | 0.196 | 1438 | 1002 | -0.097 | 0.147 | -0.487
AISI 304 SS |  | 183 | 325 | 650 | - | 80 |  |  | - |  | 0.308 | 2098 | 1151 | -0.132 | 0.171 | -0.4
Ni-Cr-Mo-V |  | 200 | 596 | 724 | 19 | 62 |  |  | - |  | 0.061 | 690 | 680 | -0.043 | 1.14 | -0.69
304 SS |  | 171 | 405 | 754 | - | - |  |  | - |  | 0.129 | 829 | 647 | -0.056 | 0.105 | -0.391
S45C |  | 186 | 496 | 770 | 21 | 42 |  |  | - |  | 0.2 | 1246 | 923 | -0.099 | 0.359 | -0.519
S45C |  | 206 | 590 | 798 | 17 | 39 |  |  | 234 |  | 0.152 | 1150 | 1400 | -0.107 | 0.449 | -0.564
SF60 |  | 208 | 580 | 820 | 19 | 53 |  |  | 167 |  | 0.186 | 1350 | 978 | -0.082 | 0.187 | -0.439
SFNCM85S |  | 201 | 565 | 825 | 21 | 66 |  |  | 241 |  | 0.18 | 1320 | 1040 | -0.092 | 0.316 | -0.522
SCM435 |  | 210 | 795 | 951 | 18 | 66 |  |  | 300 |  | 0.089 | 1070 | 1100 | -0.067 | 0.996 | -0.708
Crankshaft Steel |  | 209.2 | 623 | 960 | 14 | 26 |  |  | 280 |  | 0.115 | 1270 | 1188 | -0.07 | 2.01 | -0.737
605H32 |  | 208 | 891 | 972 |  | 63 |  |  |  |  | - | - | - | - |  | -
SCM440 |  | 204 | 846 | 1000 | 13 | 36 |  |  | 319 |  | 0.094 | 1040 | 1400 | -0.088 | 0.675 | -0.65
30CrNiMo8HH |  | 208 | 870 | 1025 | 30 |  |  |  | 314 |  | 0.134 | 1617 | 973 | -0.04 | 1.74 | -0.732
SNCM439 |  | 208 | 950 | 1050 | 13 | 37 |  |  | 323 |  | 0.066 | 1000 | 1380 | -0.072 | 1.89 | -0.801
SNCM630 |  | 196 | 951 | 1100 | 19 | 49 |  |  | 327 |  | 0.054 | 1060 | 1270 | -0.073 | 1.54 | -0.823
1050 QT |  | 203 | 1009 | 1164 |  |  |  |  | 360 |  | 0.123 | 1558 | 1346 | -0.072 | 2.01 | -0.725
Spring Steel |  | 202.8 | 1556 | 1696 |  | 49 |  |  |  |  | - | - | - | - |  | -
52100 |  | 206.8 | 1962 | 2208 | 7 | 14 |  |  | 615 |  | 0.076 | 2597 | 6332 | -0.185 |  | -
1010 |  | 203 | 190 | 331 |  | 80.4 | 534 | 0.185 | 97 |  | 0.244 | 867 | 499 | -0.1 | 0.104 | -0.408
Armco |  | 210 | 280 | 359 |  | 64 | 675 | 0.285 | 105 |  | 0.18 | 858 | 817 | -0.105 | 0.6591 | -0.556
Ck 15 |  | 197 | 249 | 392 |  | 55 | 711 | 0.224 | 114 |  | 0.193 | 824 | 807 | -0.117 | 0.415 | -0.528
1020 |  | 203 | 208 | 393 |  | 64 | 400 | 0.072 | 108 |  | 0.286 | 1233 | 697 | -0.116 | 0.136 | -0.405
C 20 |  | 190 | 239 | 414 |  | 70 | 330 | 0.061 | 120 |  | 0.238 | 1050 | 600 | -0.09 | 0.103 | -0.384
Ck 15 |  | 205 | 269 | 434 |  | 67.5 | 394 | 0.067 | 126 |  | 0.178 | 813 | 984 | -0.129 | 0.807 | -0.587
St 37 |  | 210 | 273 | 435 |  | 64 | 829 | 0.275 | 126 |  | 0.207 | 988 | 895 | -0.111 | 0.7051 | -0.569
1020 |  | 207 | 267 | 441 |  | 61.8 | 738 | 0.19 | 109 |  | 0.321 | 1962 | 1384 | -0.156 | 0.337 | -0.485
St 42 |  | 206 | 311 | 457 |  | 64 | 906 | 0.252 | 132 |  | 0.196 | 1053 | 750 | -0.083 | 0.202 | -0.44
St 42 |  | 206 | 362 | 457 |  | 64 | 906 | 0.252 | 132 |  | 0.164 | 1012 | 663 | -0.083 | 0.0629 | -0.477
Ck 25 |  | 210 | 278 | 464 |  | 65 | 924 | 0.276 | 134 |  | 0.223 | 1111 | 965 | -0.117 | 0.537 | -0.525
1020 |  | 207 | 317 | 502 |  | 64 | 933 | 0.239 | 135 |  | 0.2101 | 1171 | 1055 | -0.1166 | 0.565 | -0.5465
Ck 25 |  | 210 | 280 | 507 |  | 63 | 926 | 0.264 | 146 |  | 0.252 | 1345 | 959 | -0.114 | 0.265 | -0.453
Ck 25 |  | 210 | 303 | 527 |  | 60 | 1033 | 0.264 | 151 |  | 0.224 | 1217 | 925 | -0.105 | 0.298 | -0.472
St 52-3 |  | 205 | 350 | 540 |  | 75 | 433 | 0.022 | 155 |  | 0.177 | 1050 | 1019 | -0.109 | 0.846 | -0.616
1025 |  | 186 | 288 | 547 |  | 62.6 | 1142 | 0.281 | 157 |  | 0.207 | 1042 | 934 | -0.107 | 0.59 | -0.52
St 52 |  | 206 | 352 | 549 |  | 69 | 371 | 0.007 | 157 |  | 0.185 | 1109 | 980 | -0.1 | 0.495 | -0.541
Ck 35 |  | 210 | 316 | 565 |  | 63 | 1134 | 0.264 | 162 |  | 0.254 | 1534 | 1173 | -0.119 | 0.349 | -0.47
C10 |  | 218 | 463 | 566 |  | 68 | 659 | 0.073 | 162 |  | 0.176 | 1381 | 875 | -0.063 | 0.594 | -0.613
1038 |  | 201 | 342 | 582 |  | 54 | 1106 | 0.259 | 163 |  | 0.22 | 1340 | 1043 | -0.107 | 0.309 | -0.481
Ck 35 |  | 210 | 333 | 593 |  | 62 | 1168 | 0.257 | 169 |  | 0.238 | 1460 | 1226 | -0.121 | 0.503 | -0.512
St 52-3 |  | 210 | 389 | 597 |  | 63 | 1061 | 0.225 | 170 |  | 0.185 | 1228 | 1193 | -0.11 | 0.6601 | -0.553
1022 |  | 200 | 348 | 604 |  | 69 | 971 | 0.161 | 195 |  | 0.1967 | 1180 | 1100 | -0.1077 | 0.662 | -0.5418
1038 |  | 207 | 332 | 610 |  | 55.5 | 511 | 0.071 | 174 |  | 0.208 | 1207 | 1070 | -0.115 | 0.537 | -0.549
Ck 15 |  | 202 | 492 | 615.2 |  | 54 | 598 | 0.045 | 175 |  | 0.156 | 1296 | 917 | -0.07 | 0.073 | -0.413
Ck 35 |  | 210 | 328 | 617 |  | 58 | 1216 | 0.258 | 176 |  | 0.229 | 1355 | 1050 | -0.107 | 0.329 | -0.469
1038 |  | 219 | 364 | 649 |  | 67 | 1183 | 0.221 | 195 |  | 0.208 | 1330 | 1009 | -0.097 | 0.225 | -0.46
1038 |  | 219 | 358 | 652 |  | 53 | 1186 | 0.219 | 185 |  | 0.222 | 1420 | 1004 | -0.098 | 0.202 | -0.44
Ck 35 |  | 210 | 393 | 656 |  | 74 | 1196 | 0.207 | 186 |  | 0.156 | 1033 | 1019 | -0.092 | 0.947 | -0.595
Ck 45 |  | 199 | 347 | 659 |  | 58 | 1376 | 0.263 | 187 |  | 0.229 | 1439 | 1014 | -0.1 | 0.223 | -0.438
Ck 35 |  | 210 | 387 | 669 |  | 70 | 1121 | 0.18 | 190 |  | 0.165 | 1081 | 845 | -0.075 | 0.235 | -0.46
Ck 45 |  | 207 | 354 | 672 |  | 61 | 1288 | 0.235 | 190 |  | 0.22 | 1391 | 987 | -0.096 | 0.221 | -0.439
Ck 45 |  | 202 | 336 | 684 |  | 36.8 | 735 | 0.092 | 194 |  | 0.231 | 1414 | 1326 | -0.139 | 0.402 | -0.528
1141 (NbFG) |  | 220 | 405 | 695 |  | 53 | 1287 | 0.217 | 199 |  | 0.205 | 1448 | 1117 | -0.096 | 0.264 | -0.462
1141 (VFG) |  | 214 | 447 | 725 |  | 49 | 1321 | 0.207 | 217 |  | 0.191 | 1467 | 1255 | -0.102 | 0.43 | -0.529
Ck 35 |  | 210 | 430 | 730 |  | 68 | 1311 | 0.2 | 206 |  | 0.149 | 1087 | 1004 | -0.085 | 0.584 | -0.568
Ck 45 |  | 208 | 420 | 730 |  | 70 | 1154 | 0.148 | 206 |  | 0.168 | 1194 | 1006 | -0.084 | 0.361 | -0.502
Ck 35 |  | 210 | 447 | 733 |  | 71 | 1170 | 0.152 | 207 |  | 0.134 | 1027 | 880 | -0.068 | 0.321 | -0.513
Ck 45 |  | 199 | 368 | 737 |  | 54 | 1469 | 0.248 | 208 |  | 0.225 | 1486 | 1123 | -0.106 | 0.295 | -0.476
1038 |  | 218 | 450 | 743 |  | 69 | 1231 | 0.169 | 245 |  | 0.1634 | 1242 | 1179 | -0.0904 | 0.626 | -0.5383
1045 |  | 209 | 440 | 747 |  | 62 | 1334 | 0.199 | 222 |  | 0.1744 | 1302 | 1346 | -0.1086 | 1.174 | -0.6192
1151V |  | 206 | 456 | 761 |  | 51 | 1346 | 0.19 | 205 |  | 0.1888 | 1473 | 1430 | -0.1157 | 0.819 | -0.6084
10V45 |  | 213 | 436 | 765 |  | 48 | 1456 | 0.223 | 212 |  | 0.2133 | 1642 | 1481 | -0.1172 | 0.589 | -0.5446
1141 (AlFG) |  | 216 | 424 | 771 |  | 57 | 1394 | 0.216 | 223 |  | 0.205 | 1515 | 1168 | -0.097 | 0.257 | -0.464
Ck 45 |  | 207 | 464 | 774 |  | 68 | 1297 | 0.166 | 217 |  | 0.158 | 1235 | 1012 | -0.08 | 0.286 | -0.51
Ck 35 |  | 210 | 463 | 780 |  | 67 | 1356 | 0.186 | 219 |  | 0.14 | 1106 | 1100 | -0.087 | 0.941 | -0.619
1541 |  | 197 | 421 | 783 |  | 55 | 1165 | 0.143 | 180 |  | 0.1934 | 1400 | 1237 | -0.1075 | 0.369 | -0.512
1541 |  | 205 | 424 | 783 |  | 55 | 1576 | 0.235 | 180 |  | 0.194 | 1416 | 1622 | -0.135 | 0.515 | -0.548
Ck 45 |  | 210 | 472 | 787 |  | 68 | 1200 | 0.129 | 221 |  | 0.161 | 1285 | 1017 | -0.077 | 0.23 | -0.476
1141 (VFG) |  | 220 | 481 | 789 |  | 47 | 1379 | 0.187 | 229 |  | 0.177 | 1441 | 1326 | -0.103 | 0.602 | -0.581
Ck 45 |  | 211 | 462 | 790 |  | 60 | 1219 | 0.0151 | 222 |  | 0.133 | 1078 | 1405 | -0.11 | 0.6065 | -0.545
Ck 45 |  | 206 | 481 | 790 |  | 60 | 730 | 0.047 | 222 |  | 0.115 | 980 | 987 | -0.083 | 0.994 | -0.715
1141 (VFG) |  | 215 | 487 | 797 |  | 58 | 1244 | 0.141 | 252 |  | 0.154 | 1270 | 1162 | -0.086 | 0.534 | -0.555
1141 (NbFG) |  | 217 | 481 | 802 |  | 54 | 1199 | 0.126 | 241 |  | 0.154 | 1254 | 1080 | -0.079 | 0.361 | -0.508
1050M |  | 211 | 413 | 821 |  | 50 | 1819 | 0.274 | 205 |  | 0.2529 | 1987 | 1552 | -0.1246 | 0.377 | -0.4927
1050(M) |  | 211 | 427 | 821 |  | 50 | 1819 | 0.274 | 205 |  | 0.22 | 1673 | 989 | -0.126 | 0.433 | -0.512
Ck 15 |  | 203 | 687 | 828 |  | 2.6 | 863 | 0.042 | 231 |  | 0.085 | 1165 | 1321 | -0.087 | 1.789 | -0.911
1050(M) |  | 203 | 523 | 829 |  | 34 | 1313 | 0.163 | 220 |  | 0.146 | 1292 | 1094 | -0.075 | 0.309 | -0.502
Ck 45 |  | 206 | 516 | 844 |  | 64 | 1208 | 0.108 | 236 |  | 0.138 | 1217 | 1057 | -0.075 | 0.34 | -0.536
15B27 |  | 203 | 577 | 847 |  | 69 | 1230 | 0.075 | 250 |  | 0.072 | 903 | 938 | -0.057 | 1.689 | -0.784
Ck 45 |  | 204 | 526 | 863 |  | 66 | 1268 | 0.118 | 240 |  | 0.138 | 1243 | 1112 | -0.075 | 0.432 | -0.541
15V24 |  | 207 | 615 | 878 |  | 61 | 1318 | 0.129 | 243 |  | 0.1384 | 1453 | 1481 | -0.0939 | 0.817 | -0.6359
1541 |  | 205 | 469 | 906 |  | 42 | 1924 | 0.204 | 195 |  | 0.114 | 950 | 1044 | -0.083 | 0.513 | -0.557
10V45 |  | 216 | 616 | 909 |  | 42 | 1520 | 0.168 | 269 |  | 0.1624 | 1691 | 1588 | -0.0996 | 0.78 | -0.6322
Ck 45 |  | 200 | 591 | 915 |  | 59 | 1606 | 0.18 | 254 |  | 0.226 | 2407 | 2350 | -0.148 | 0.447 | -0.561
Ck 45 |  | 200 | 538 | 915 |  | 59 | 1606 | 0.18 | 254 |  | 0.226 | 1762 | 2022 | -0.151 | 0.517 | -0.631
15B27 |  | 203 | 644 | 916 |  | 66.5 | 1279 | 0.065 | 264 |  | 0.075 | 1026 | 1062 | -0.059 | 1.575 | -0.782
1141 (AlFG) |  | 227 | 591 | 925 |  | 59 | 1205 | 0.074 | 277 |  | 0.124 | 1277 | 1127 | -0.066 | 0.309 | -0.514
15B35 |  | 219 | 645 | 940 |  | 65 | 1173 | 0.056 | 286 |  | 0.0849 | 1094 | 1127 | -0.0606 | 0.963 | -0.6682
C70 |  | 201 | 572 | 964 |  | 17 | 1315 | 0.09 | 241 |  | 0.158 | 1528 | 1561 | -0.105 | 0.471 | -0.56
15V41 |  | 193 | 712 | 1071 |  | 33 | 1670 | 0.148 | 264 |  | 0.1278 | 1575 | 1689 | -0.094 | 0.87 | -0.658
1090 |  | 219 | 535 | 1090 |  | 14 | 1780 | 0.162 | 195 |  | 0.202 | 1877 | 1629 | -0.115 | 0.339 | -0.5213
1090 |  | 203 | 545 | 1090 |  | 14 | 1765 | 0.158 | 259 |  | 0.174 | 1611 | 1310 | -0.091 | 0.25 | -0.496
1090 |  | 214 | 602 | 1124 |  | 38 | 1576 | 0.108 | 272 |  | 0.1903 | 1964 | 1715 | -0.1046 | 0.798 | -0.5996
1090 |  | 213 | 618 | 1147 |  | 22 | 1913 | 0.168 | 309 |  | 0.2016 | 2163 | 1858 | -0.1157 | 0.449 | -0.5723
25 Mn 3 |  | 200 | 322 | 540 |  | 67 | 992 | 0.236 | 155 |  | 0.214 | 1219 | 985 | -0.106 | 0.373 | -0.493
TTSte 32 |  | 209 | 368 | 558 |  | 63 | 970 | 0.214 | 160 |  | 0.159 | 983 | 994 | -0.095 | 0.2436 | -0.464
28 MnCu 6 |  | 204 | 347 | 580 |  | 64 | 938 | 0.19 | 166 |  | 0.193 | 1151 | 1101 | -0.111 | 0.495 | -0.516
28 MnCu 6 |  | 204 | 328 | 580 |  | 64 | 938 | 0.19 | 166 |  | 0.216 | 1255 | 1119 | -0.122 | 0.724 | -0.584
1.8802 |  | 209 | 423 | 614 |  | 55 | 923 | 0.15 | 175 |  | 0.168 | 1196 | 1108 | -0.096 | 0.4646 | -0.543
4 NiCrMn 4 |  | 206 | 505 | 623 |  | 76 | 753 | 0.081 | 177 |  | 0.127 | 1111 | 926 | -0.062 | 0.842 | -0.627
WStE 460 |  | 210 | 514 | 667 |  | 61 | 1096 | 0.153 | 189 |  | 0.128 | 1194 | 1201 | -0.085 | 0.8638 | -0.625
StE 460 |  | 208 | 434 | 682 |  | 48 | 1026 | 0.157 | 193 |  | 0.161 | 1181 | 1124 | -0.094 | 0.1925 | -0.437
StE 460 |  | 208 | 409 | 682 |  | 48 | 1026 | 0.157 | 193 |  | 0.17 | 1176 | 849 | -0.07 | 0.152 | -0.415
StE 460 |  | 208 | 407 | 682 |  | 48 | 1026 | 0.157 | 193 |  | 0.185 | 1288 | 1158 | -0.101 | 0.2005 | -0.44
StE 460 |  | 208 | 396 | 682 |  | 48 | 1026 | 0.157 | 193 |  | 0.15 | 1011 | 962 | -0.088 | 0.5508 | -0.563
StE 460 |  | 208 | 414 | 682 |  | 32 | 1026 | 0.157 | 193 |  | 0.164 | 1146 | 1030 | -0.103 | 0.666 | -0.663
980X |  | 194 | 558 | 696 |  | 68 | 1248 | 0.13 | 225 |  | 0.134 | 1248 | 1055 | -0.08 | 0.21 | -0.53
14 Mn 5 |  | 206 | 537 | 697 |  | 68 | 858 | 0.067 | 197 |  | 0.158 | 1436 | 1339 | -0.111 | 1.7769 | -0.845
14 Mn 5 |  | 206 | 529 | 697 |  | 68 | 858 | 0.067 | 225 |  | 0.242 | 2376 | 925 | -0.09 | 0.062 | -0.47
30 CrMoNiV 5 11 |  | 212 | 497 | 773 |  | 62 | 717 | 0.027 | 217 |  | 0.094 | 894 | 859 | -0.059 | 0.603 | -0.62
23 NiCr 4 |  | 209 | 541 | 808 |  | 66 | 762 | 0.007 | 226 |  | 0.131 | 1221 | 1031 | -0.07 | 0.737 | -0.644
23 NiCr 4 |  | 209 | 576 | 808 |  | 66 | 762 | 0.007 | 256 |  | 0.122 | 1227 | 1272 | -0.085 | 11.557 | -0.907
StE 790 |  | 206 | 407 | 820 |  | 22 | 727 | 0.112 | 229 |  | 0.167 | 1143 | 1116 | -0.105 | 0.911 | -0.636
40 NiCrMo 7 |  | 194 | 474 | 829 |  | 43 | 1175 | 0.098 | 232 |  | 0.167 | 1332 | 1206 | -0.095 | 0.536 | -0.568
17 MnCrMo 33 |  | 206 | 550 | 830 |  | 58 | 767 | 0.006 | 232 |  | 0.111 | 1099 | 1052 | -0.084 | 0.466 | -0.689
49 MnVS 3 |  | 210 | 520 | 840 |  | 19 | 1428 | 0.194 | 235 |  | 0.159 | 1396 | 1440 | -0.105 | 0.6025 | -0.574
42 Cr 4 |  | 193 | 543 | 840 |  | 69 | 1240 | 0.118 | 235 |  | 0.122 | 1161 | 1055 | -0.071 | 0.458 | -0.578
49 MnVS 3 |  | 206 | 509 | 845 |  | 43 | 1390 | 0.18 | 236 |  | 0.14 | 1245 | 1152 | -0.09 | 0.6 | -0.64
11 NiMnCrMo 55 |  | 210 | 663 | 852 |  | 57 | 1277 | 0.124 | 238 |  | 0.088 | 1145 | 1194 | -0.067 | 1.1759 | -0.701
5150 |  | 210 | 497 | 867 |  | 56 | 1630 | 0.207 | 245 |  | 0.1762 | 1485 | 1544 | -0.1142 | 1.136 | -0.6382
8 Mn 6 |  | 198 | 674 | 869 |  | 53 | 1085 | 0.046 | 242 |  | 0.101 | 1258 | 1073 | -0.055 | 0.203 | -0.541
StE 690 |  | 214 | 527 | 872 |  | 58 | 954 | 0.024 | 243 |  | 0.128 | 1167 | 1191 | -0.09 | 0.9113 | -0.674
41B17M (PS19) |  | 213 | 611 | 872 |  | 68 | 1031 | 0.042 | 277 |  | 0.0838 | 1029 | 1023 | -0.0543 | 1.479 | -0.7251
M3 |  | 207 | 622 | 875 |  | 48 | 1082 | 0.104 | 244 |  | 0.123 | 1340 | 1511 | -0.093 | 1.684 | -0.698
34 CrMo 4 |  | 194 | 556 | 881 |  | 71 | 1299 | 0.116 | 245 |  | 0.124 | 1198 | 1160 | -0.078 | 0.65 | -0.607
40 NiCrMo 6 |  | 205 | 586 | 884 |  | 67 | 1378 | 0.142 | 246 |  | 0.129 | 1303 | 1131 | -0.072 | 0.29 | -0.54
30 CrMo 2 |  | 221 | 579 | 898 |  | 67 | 1117 | 0.063 | 249 |  | 0.138 | 1366 | 1211 | -0.071 | 1.008 | -0.652
41 Cr 4 |  | 200 | 568 | 904 |  | 58 | 967 | 0.036 | 251 |  | 0.174 | 1675 | 1288 | -0.093 | 0.221 | -0.537
30 CrNiMo 8 |  | 206 | 573 | 910 |  | 66 | 1128 | 0.079 | 253 |  | 0.085 | 972 | 1087 | -0.07 | 1.312 | -0.705
30 CrNiMo 8 |  | 206 | 522 | 910 |  | 66 | 1128 | 0.079 | 253 |  | 0.095 | 995 | 1013 | -0.064 | 1.1839 | -0.673
42 Cr 4 |  | 194 | 613 | 921 |  | 65 | 1249 | 0.086 | 255 |  | 0.101 | 1147 | 1120 | -0.065 | 0.658 | -0.627
17 MnCrMo 33 |  | 214 | 663 | 929 |  | 58 | 1285 | 0.099 | 257 |  | 0.102 | 1252 | 1282 | -0.07 | 1.185 | -0.681
41 MnCr 3 4 |  | 207 | 551 | 930 |  | 62 | 1350 | 0.112 | 258 |  | 0.143 | 1340 | 1271 | -0.082 | 1.248 | -0.653
80 Mn 4 |  | 188 | 459 | 931 |  | 16 | 1100 | 0.127 | 258 |  | 0.225 | 1859 | 1249 | -0.101 | 0.175 | -0.451
34 CrMo 4 |  | 188 | 624 | 939 |  | 69 | 1215 | 0.074 | 260 |  | 0.077 | 1008 | 1082 | -0.061 | 2.109 | -0.77
16 NiCrMo 3 2 |  | 209 | 617 | 939 |  | 63 | 963 | 0.011 | 260 |  | 0.09 | 1080 | 1010 | -0.054 | 0.9734 | -0.693
40 CrMo 4 |  | 209 | 583 | 940 |  | 64 | 1300 | 0.094 | 260 |  | 0.13 | 1307 | 1274 | -0.078 | 1.6739 | -0.677
42 Cr 4 |  | 192 | 621 | 943 |  | 65 | 1289 | 0.09 | 261 |  | 0.105 | 1192 | 1229 | -0.072 | 1.149 | -0.667
8822 |  | 212 | 644 | 946 |  | 67 | 1074 | 0.025 | 297 |  | 0.0939 | 1154 | 1095 | -0.0525 | 1.097 | -0.664
30 MnCr 5 |  | 206 | 576 | 950 |  | 64 | 1250 | 0.097 | 263 |  | 0.166 | 1618 | 1482 | -0.106 | 2.7989 | -0.824
42 Cr 4 |  | 194 | 619 | 952 |  | 62 | 1288 | 0.086 | 263 |  | 0.107 | 1207 | 1252 | -0.073 | 1.294 | -0.674
20 Mn 3 |  | 206 | 675 | 960 |  | 43 | 1190 | 0.06 | 265 |  | 0.107 | 1313 | 1227 | -0.068 | 0.765 | -0.706
8 Mn 6 |  | 198 | 580 | 965 |  | 57 | 1227 | 0.054 | 267 |  | 0.125 | 1256 | 1087 | -0.068 | 0.312 | -0.549
34 CrMo 4 |  | 190 | 650 | 978 |  | 67 | 1338 | 0.089 | 270 |  | 0.067 | 987 | 1131 | -0.061 | 4.551 | -0.848
50 CrMo 4 |  | 205 | 774 | 983 |  | 14.6 | 1042 | 0.018 | 271 |  | 0.132 | 1754 | 1081 | -0.047 | 0.019 | -0.323
8620 |  | 212 | 601 | 991 |  | 54 | 1624 | 0.14 | 326 |  | 0.1829 | 1872 | 1639 | -0.1007 | 0.469 | -0.5473
4620 |  | 208 | 603 | 998 |  | 58 | 1448 | 0.109 | 289 |  | 0.178 | 1824 | 1635 | -0.1207 | 0.438 | -0.5539
42 Cr 4 |  | 195 | 679 | 1006 |  | 62 | 1293 | 0.068 | 277 |  | 0.085 | 1153 | 1212 | -0.064 | 1.2929 | -0.716
5120 |  | 214 | 628 | 1008 |  | 58 | 1277 | 0.074 | 252 |  | 0.168 | 1784 | 1284 | -0.069 | 0.39 | -0.562
25 Mn 5 |  | 207 | 608 | 1008 |  | 49 | 1138 | 0.033 | 277 |  | 0.183 | 1900 | 1137 | -0.069 | 1.199 | -0.74
40 NiCrMo 6 |  | 190 | 660 | 1015 |  | 62 | 1372 | 0.089 | 279 |  | 0.12 | 1392 | 1222 | -0.067 | 0.325 | -0.55
40 NiCrMo 6 |  | 202 | 659 | 1029 |  | 62 | 1448 | 0.1 | 283 |  | 0.145 | 1628 | 1195 | -0.061 | 0.162 | -0.467
86B20 |  | 205 | 705 | 1034 |  | 64 | 1213 | 0.037 | 336 |  | 0.0943 | 1268 | 1284 | -0.0652 | 1.347 | -0.7256
5140 |  | 218 | 702 | 1039 |  | 53 | 1276 | 0.053 | 305 |  | 0.1027 | 1329 | 1354 | -0.0691 | 1.647 | -0.7478
4140 |  | 207 | 670 | 1043 |  | 61 | 1303 | 0.059 | 325 |  | 0.1254 | 1460 | 1467 | -0.0834 | 0.956 | -0.6551
20 MnCr 5 |  | 194 | 613 | 1053 |  | 57 | 1762 | 0.117 | 301 |  | 0.193 | 2062 | 1356 | -0.0703 | 0.24 | -0.48
40 NiCrMo 6 |  | 193 | 716 | 1067 |  | 62 | 1474 | 0.092 | 292 |  | 0.095 | 1292 | 1274 | -0.064 | 0.612 | -0.628
34 CrMo 4 |  | 197 | 711 | 1078 |  | 61 | 1382 | 0.07 | 295 |  | 0.106 | 1373 | 1286 | -0.063 | 0.518 | -0.594
50 CrMo 4 |  | 205 | 700 | 1086 |  | 48.6 | 1132 | 0.026 | 297 |  | 0.13 | 1568 | 1642 | -0.092 | 1.355 | -0.706
40 CrMo 4 |  | 249 | 674 | 1088 |  | 60 | 989 | 0.011 | 298 |  | 0.094 | 1213 | 1190 | -0.065 | 0.768 | -0.679
34 CrMo 4 |  | 193 | 692 | 1088 |  | 65 | 1344 | 0.056 | 298 |  | 0.103 | 1310 | 1215 | -0.058 | 0.703 | -0.62
40 CrMo 4 |  | 249 | 662 | 1090 |  | 60 | 989 | 0.011 | 298 |  | 0.083 | 1110 | 1177 | -0.065 | 1.397 | -0.735
23 Mn 4 |  | 207 | 656 | 1091 |  | 61 | 1185 | 0.026 | 298 |  | 0.145 | 1616 | 2177 | -0.129 | 0.84 | -0.688
42 CrMo 4 |  | 211 | 716 | 1111 |  | 60 | 1469 | 0.069 | 303 |  | 0.104 | 1367 | 1454 | -0.075 | 1.508 | -0.716
8620 |  | 210 | 705 | 1145 |  | 51 | 2132 | 0.165 | 352 |  | 0.1739 | 2078 | 1910 | -0.1028 | 0.595 | -0.5871
40 NiCrMo 6 |  | 201 | 758 | 1146 |  | 59 | 1549 | 0.083 | 312 |  | 0.115 | 1550 | 1360 | -0.063 | 0.32 | -0.551
43 NiCr 7 9 |  | 206 | 726 | 1174 |  | 56 | 1360 | 0.036 | 319 |  | 0.131 | 1639 | 1655 | -0.091 | 1.078 | -0.692
43 NiCr 7 9 |  | 207 | 705 | 1174 |  | 56 | 1360 | 0.036 | 319 |  | 0.118 | 1464 | 1127 | -0.057 | 7.1959 | -0.864
9310 |  | 195 | 798 | 1201 |  | 57 | 1796 | 0.094 | 352 |  | 0.129 | 2098 | 1606 | -0.076 | 0.275 | -0.53
4140 |  | 207 | 851 | 1240 |  | 47 | 1460 | 0.038 | 417 |  | 0.1013 | 1617 | 1637 | -0.0721 | 2.221 | -0.7943
4140 |  | 203 | 856 | 1248 |  | 48 | 1499 | 0.044 | 409 |  | 0.1101 | 1696 | 1601 | -0.0674 | 1.267 | -0.7207
A723 |  | 200 | 1014 | 1262 |  | 50 | 1483 | 0.037 | 373 |  | 0.071 | 1581 | 2123 | -0.11 | 0.49 | -0.783
8620 |  | 214 | 927 | 1311 |  | 52 | 2276 | 0.138 | 382 |  | 0.1344 | 2137 | 2210 | -0.0987 | 0.525 | -0.6184
20 MnCr 5 |  | 194 | 976 | 1337 |  | 52 | 1816 | 0.085 | 390 |  | 0.101 | 2231 | 1994 | -0.082 | 1.87 | -0.8
4140 |  | 200 | 852 | 1401 |  | 48 | 1680 | 0.041 | 371 |  | 0.0686 | 1306 | 1508 | -0.064 | 2.81 | -0.832
4142 |  | 207 | 827 | 1413 |  | 48 | 1892 | 0.051 | 380 |  | 0.14 | 1974 | 1827 | -0.08 | 0.45 | -0.75
4142 |  | 207 | 1049 | 1413 |  | 48 | 1892 | 0.051 | 380 |  | 0.124 | 2266 | 2143 | -0.094 | 0.637 | -0.761
30 CrMo 2 |  | 200 | 814 | 1429 |  | 55 | 1661 | 0.033 | 380 |  | 0.124 | 1758 | 1691 | -0.08 | 0.814 | -0.674
40 NiCrMo 7 |  | 194 | 905 | 1471 |  | 38 | 1796 | 0.04 | 390 |  | 0.118 | 1890 | 1880 | -0.086 | 0.706 | -0.662
4130AL |  | 213 | 915 | 1483 |  | 44 | 1984 | 0.067 | 442 |  | 0.1375 | 2151 | 2294 | -0.1013 | 1.443 | -0.7255
86B20 |  | 206 | 1075 | 1502 |  | 60 | 2193 | 0.092 | 401 |  | 0.1091 | 2118 | 2969 | -0.1235 | 1.082 | -0.7368
22 MnCrNi 3 |  | 198 | 1046 | 1510 |  | 42 | 2447 | 0.114 | 400 |  | 0.112 | 2149 | 3046 | -0.141 | 0.542 | -0.783
4140 |  | 201 | 911 | 1514 |  | 48 | 1911 | 0.055 | 353 |  | 0.092 | 1614 | 2192 | -0.095 | 0.7 | -0.635
4140 |  | 204 | 895 | 1537 |  | 42 | 2188 | 0.08 | 390 |  | 0.0926 | 1591 | 1684 | -0.07 | 0.874 | -0.677
4142 |  | 200 | 955 | 1551 |  | 47 | 1765 | 0.032 | 400 |  | 0.098 | 1756 | 1787 | -0.084 | 1.195 | -0.859
9262 |  | 200 | 1048 | 1565 |  | 32 | 1951 | 0.06 | 410 |  | 0.089 | 2013 | 1855 | -0.057 | 0.38 | -0.65
5160 |  | 203 | 1062 | 1584 |  | 39.7 | 1941 | 0.0463 | 430 |  | 0.099 | 1964 | 2054 | -0.081 | 1.571 | -0.821
22 MnCrNi 3 |  | 195 | 1193 | 1586 |  | 3 | 2586 | 0.115 | 417 |  | 0.135 | 2759 | 2313 | -0.095 | 0.0892 | -0.576
5160 |  | 193 | 1000 | 1669 |  | 42 | 2124 | 0.066 | 430 |  | 0.15 | 2310 | 1931 | -0.071 | 0.4 | -0.57
8822 |  | 208 | 1095 | 1723 |  | 50 | 2175 | 0.057 | 371 |  | 0.101 | 2055 | 2481 | -0.1057 | 0.947 | -0.8
4142 |  | 207 | 1156 | 1757 |  | 42 | 2069 | 0.043 | 450 |  | 0.088 | 1997 | 1937 | -0.076 | 0.706 | -0.869
4142 |  | 207 | 1068 | 1758 |  | 42 | 2071 | 0.043 | 450 |  | 0.12 | 2251 | 2000 | -0.08 | 0.4 | -0.73
4142 |  | 207 | 1338 | 1929 |  | 35 | 2321 | 0.048 | 475 |  | 0.094 | 2399 | 2161 | -0.081 | 0.331 | -0.854
4142 |  | 200 | 1105 | 1929 |  | 37 | 2054 | 0.016 | 450 |  | 0.088 | 1910 | 2079 | -0.086 | 2.62 | -0.972
4142 |  | 207 | 1344 | 1930 |  | 35 | 2322 | 0.048 | 475 |  | 0.14 | 3208 | 2172 | -0.081 | 0.09 | -0.66
51B60 |  | 200 | 1272 | 1970 |  | 22 | 2332 | 0.039 | 450 |  | 0.108 | 2490 | 2582 | -0.0833 | 0.452 | -0.6396
100 Cr 6 |  | 207 | 1341 | 2016 |  | 12 | 2281 | 0.031 | 515 |  | 0.146 | 3328 | 2620 | -0.093 | 0.145 | -0.56
X 10 CrNiTi 18 9 |  | 210 | 220 | 516 |  | 74 |  |  | 148 |  | 0.375 | 2264 | 1969 | -0.208 | 0.652 | -0.548
X 10 CrNiTi 18 9 |  | 210 | 250 | 516 |  | 74 |  |  | 148 |  | 0.292 | 1535 | 1806 | -0.193 | 1.72 | -0.659
X 10 CrNiTi18 9 |  | 210 | 228 | 529 |  | 74 |  |  | 152 |  | 0.357 | 2086 | 1858 | -0.199 | 0.713 | -0.558
X 10 CrNiTi 18 9 |  | 210 | 251 | 529 |  | 74 |  |  | 152 |  | 0.306 | 1682 | 1740 | -0.186 | 1.1359 | -0.608
X 10 CrNiTi 18 9 |  | 210 | 220 | 535 |  | 77 |  |  | 154 |  | 0.424 | 3080 | 3079 | -0.253 | 0.976 | -0.593
X 10 CrNiTi 18 9 |  | 210 | 241 | 535 |  | 77 |  |  | 154 |  | 0.348 | 2097 | 1868 | -0.194 | 0.803 | -0.57
316 |  | 193 | 297 | 550 |  | 73 | 640.9 | 0.159 | 144 |  | 0.179 | 904 | 1258 | -0.097 | 0.121 | -0.454
X 8 CrNiTi 18 10 |  | 204 | 383 | 569 |  | 76 | 349 | 0.062 | 163 |  | 0.421 | 5234 | 1658 | -0.134 | 0.067 | -0.323
X 5 CrNiMo 18 10 |  | 210 | 256 | 587 |  | 78 |  |  | 168 |  | 0.299 | 1644 | 1491 | -0.17 | 0.708 | -0.568
X 5 CrNiMo 18 10 |  | 210 | 247 | 587 |  | 78 |  |  | 168 |  | 0.388 | 2755 | 2508 | -0.227 | 0.758 | -0.582
X 2 CrNi 18 9 |  | 192 | 207 | 601 |  | 46 | 455 | 0.097 | 171 |  | 0.419 | 2807 | 1936 | -0.202 | 0.412 | -0.483
X 5 CrNiMo 18 10 |  | 210 | 313 | 606 |  | 79 |  |  | 173 |  | 0.298 | 2000 | 1314 | -0.132 | 0.249 | -0.445
X 5 CrNi 18 9 |  | 210 | 197 | 611 |  | 75 |  |  | 174 |  | 0.455 | 3331 | 1470 | -0.179 | 0.161 | -0.389
X 5 CrNi 18 9 |  | 210 | 203 | 611 |  | 83 |  |  | 174 |  | 0.434 | 3001 | 1268 | -0.16 | 0.134 | -0.366
X 10 CrNiNb 18 9 |  | 210 | 271 | 615 |  | 72 |  |  | 175 |  | 0.319 | 1967 | 1005 | -0.121 | 0.127 | -0.384
X 10 CrNiNb 18 9 |  | 210 | 276 | 615 |  | 72 |  |  | 175 |  | 0.289 | 1667 | 1060 | -0.123 | 0.23 | -0.436
X 15 CrNiSi 25 20 |  | 210 | 284 | 630 |  | 69 |  |  | 179 |  | 0.332 | 2242 | 1492 | -0.152 | 0.289 | -0.454
X 15 CrNiSi 25 20 |  | 210 | 289 | 630 |  | 69 |  |  | 179 |  | 0.334 | 2302 | 1512 | -0.153 | 0.301 | -0.465
X 10 CrNi 18 8 |  | 204 | 307 | 635 |  | 79 | 1416 | 0.362 | 181 |  | 0.331 | 2397 | 2032 | -0.183 | 0.3249 | -0.441
30310 |  | 193 | 345 | 641 |  | 64 |  |  | 145 |  | 0.26 | 1736 | 1655 | -0.15 | 0.6 | -0.57
X 25 CrNiMn 25 20 |  | 193 | 421 | 642 |  | 63 | 754 | 0.228 | 182 |  | 0.271 | 2267 | 1646 | -0.154 | 0.302 | -0.568
X 6 CrNi 19 11 |  | 183 | 267 | 650 |  | 80 | 1210 | 0.193 | 185 |  | 0.291 | 1628 | 986 | -0.117 | 0.17 | -0.399
304 |  | 183 | 279 | 650 |  | 80 | 1210 | 0.193 | 185 |  | 0.287 | 1660 | 1000 | -0.114 | 0.171 | -0.402
X 5 CrNiMo 18 10 |  | 210 | 259 | 665 |  | 81 |  |  | 189 |  | 0.376 | 2674 | 1595 | -0.163 | 0.252 | -0.433
X 5 CrNiMo 18 10 |  | 210 | 259 | 665 |  | 81 |  |  | 189 |  | 0.336 | 2081 | 1999 | -0.19 | 0.928 | -0.572
X 5 CrNi 18 9 |  | 198 | 275 | 666 |  | 82 | 484 | 0.113 | 189 |  | 0.378 | 2872 | 1227 | -0.137 | 0.104 | -0.363
X 10 CrNiTi 18 9 |  | 210 | 414 | 668 |  | 68 |  |  | 189 |  | 0.435 | 6179 | 1998 | -0.144 | 0.081 | -0.341
X 10 CrNiTi 18 9 |  | 210 | 455 | 677 |  | 67 |  |  | 192 |  | 0.469 | 8384 | 2046 | -0.133 | 0.046 | -0.276
X 10 CrNiTi 18 9 |  | 210 | 496 | 677 |  | 69 |  |  | 192 |  | 0.321 | 3647 | 1968 | -0.138 | 0.11 | -0.393
X 2 CrNiMo 18 10 |  | 210 | 295 | 700 |  | 75 |  |  | 198 |  | 0.23 | 1232 | 997 | -0.113 | 0.473 | -0.511
X 15 Cr 13 |  | 210 | 497 | 736 |  | 70 |  |  | 207 |  | 0.11 | 987 | 962 | -0.075 | 0.798 | -0.68
X 15 Cr 13 |  | 210 | 475 | 736 |  | 70 |  |  | 207 |  | 0.128 | 1056 | 932 | -0.074 | 0.38 | -0.579
30304 |  | 186 | 717 | 745 |  | 74 |  |  | 160 |  | 0.36 | 6717 | 2413 | -0.15 | 1.02 | -0.69
X 3 CrNi 19 9 |  | 186 | 678 | 746 |  | 74 | 548 | 0.136 | 210 |  | 0.309 | 4634 | 2377 | -0.152 | 0.068 | -0.428
30304 |  | 172 | 876 | 951 |  | 69 |  |  | 327 |  | 0.17 | 2520 | 2275 | -0.12 | 0.89 | -0.77
X 3 CrNi 19 9 |  | 173 | 882 | 953 |  | 69 | 1114 | 0.063 | 264 |  | 0.155 | 2313 | 2067 | -0.112 | 0.301 | -0.649
X 20 CrMo 12 1 |  | 210 | 716 | 1013 |  | 47 |  |  | 279 |  | 0.099 | 1325 | 1249 | -0.066 | 0.556 | -0.664
X 20 CrMo 12 1 |  | 210 | 730 | 1013 |  | 47 |  |  | 279 |  | 0.093 | 1301 | 1216 | -0.062 | 0.49 | -0.664
X 5 NiCrTi 26 15 |  | 210 | 711 | 1158 |  | 52 |  |  | 315 |  | 0.125 | 1543 | 1574 | -0.083 | 1.109 | -0.661
X 5 NiCrTi 26 15 |  | 210 | 713 | 1158 |  | 52 |  |  | 315 |  | 0.132 | 1617 | 1537 | -0.08 | 0.662 | -0.606
X 4 NiCrTi 73 15 3 |  | 214 | 962 | 1215 |  | 20 |  |  | 329 |  | 0.128 | 2130 | 1990 | -0.105 | 0.177 | -0.599
X 10 CrNiMo 16 4 2 |  | 193 | 1063 | 1319 |  | 52 |  |  | 354 |  | 0.388 | 11825 | 2777 | -0.137 | 0.014 | -0.287
X 10 CrNiMo 16 4 2 |  | 180 | 1635 | 1906 |  | 20 |  |  | 490 |  | 0.101 | 3072 | 2947 | -0.11 | 0.176 | -0.767
X 40 CrMoV 20 5 |  | 213 | 2536 | 2576 |  | 33 |  |  | 634 |  | 0.095 | 4577 | 4569 | -0.094 | 0.426 | -0.844
A538A |  | 185 | 1482 | 1515 |  | 67 |  |  | 405 |  |  |  | 1655 | -0.065 | 0.3 | -0.62
A538B |  | 185 | 1793 | 1860 |  | 56 |  |  | 460 |  |  |  | 2135 | -0.071 | 0.8 | -0.71
1541F |  | 206 | 889 | 951 |  | 49 |  |  | 290 |  |  |  | 1276 | -0.076 | 0.68 | -0.65
1541F |  | 206 | 786 | 889 |  | 60 |  |  | 260 |  |  |  | 1276 | -0.071 | 0.93 | -0.65
A538C |  | 180 | 1931 | 2000 |  | 55 |  |  | 480 |  |  |  | 2240 | -0.07 | 0.6 | -0.75
AM-350 |  | 180 | 1861 | 1905 |  | 20 |  |  | 496 |  |  |  | 2690 | -0.102 | 0.1 | -0.42
H-11 |  | 205 | 2034 | 2585 |  | 33 |  |  | 660 |  |  |  | 3170 | -0.077 | 0.08 | -0.74
RQC-100 |  | 205 | 896 | 940 |  | 43 |  |  | 290 |  |  |  | 1240 | -0.07 | 0.66 | -0.69
RQC-100 |  | 205 | 883 | 930 |  | 67 |  |  | 290 |  |  |  | 1240 | -0.07 | 0.66 | -0.69
10B62 |  | 195 | 1510 | 1640 |  | 38 |  |  | 430 |  |  |  | 1780 | -0.067 | 0.32 | -0.56
1005-1009 |  | 205 | 269 | 360 |  | 73 |  |  | 90 |  |  |  | 580 | -0.09 | 0.15 | -0.43
1005-1009 |  | 205 | 448 | 470 |  | 66 |  |  | 125 |  |  |  | 515 | -0.059 | 0.3 | -0.51
1005-1009 |  | 200 | 400 | 415 |  | 64 |  |  | 125 |  |  |  | 540 | -0.073 | 0.11 | -0.41
1005-1009 |  | 200 | 262 | 345 |  | 80 |  |  | 90 |  |  |  | 640 | -0.109 | 0.1 | -0.39
1015 |  | 205 | 228 | 415 |  | 68 |  |  | 80 |  |  |  | 825 | -0.11 | 0.95 | -0.64
1020 |  | 205 | 262 | 440 |  | 62 |  |  | 108 |  |  |  | 895 | -0.12 | 0.41 | -0.51
1040 |  | 200 | 345 | 620 |  | 60 |  |  | 225 |  |  |  | 1540 | -0.14 | 0.61 | -0.57
1045 |  | 200 | 634 | 725 |  | 65 |  |  | 225 |  |  |  | 1225 | -0.095 | 1 | -0.66
1045 |  | 200 | 1365 | 1450 |  | 51 |  |  | 410 |  |  |  | 1860 | -0.073 | 0.6 | -0.7
1045 |  | 205 | 1276 | 1345 |  | 59 |  |  | 390 |  |  |  | 1585 | -0.074 | 0.45 | -0.68
1045 |  | 205 | 1517 | 1585 |  | 55 |  |  | 450 |  |  |  | 1795 | -0.07 | 0.35 | -0.69
1045 |  | 205 | 1689 | 1825 |  | 51 |  |  | 500 |  |  |  | 2275 | -0.08 | 0.25 | -0.68
1045 |  | 205 | 1862 | 2240 |  | 41 |  |  | 595 |  |  |  | 2725 | -0.081 | 0.07 | -0.6
4130 |  | 220 | 779 | 895 |  | 67 |  |  | 258 |  |  |  | 1275 | -0.083 | 0.92 | -0.63
4130 |  | 200 | 1358 | 1425 |  | 55 |  |  | 365 |  |  |  | 1695 | -0.081 | 0.89 | -0.69
4142 |  | 200 | 1048 | 1060 |  | 29 |  |  | 310 |  |  |  | 1450 | -0.1 | 0.22 | -0.51
4142 |  | 205 | 1379 | 1415 |  | 48 |  |  | 380 |  |  |  | 1825 | -0.08 | 0.45 | -0.75
4142 |  | 200 | 1586 | 1760 |  | 42 |  |  | 450 |  |  |  | 2000 | -0.08 | 0.4 | -0.73
4142 |  | 200 | 1862 | 1930 |  | 37 |  |  | 450 |  |  |  | 2105 | -0.09 | 0.6 | -0.76
4142 |  | 205 | 1724 | 1930 |  | 35 |  |  | 475 |  |  |  | 2170 | -0.081 | 0.09 | -0.61
4142 |  | 205 | 1689 | 2240 |  | 27 |  |  | 560 |  |  |  | 2655 | -0.089 | 0.07 | -0.76
4142 |  | 200 | 1448 | 1550 |  | 47 |  |  | 400 |  |  |  | 1895 | -0.09 | 0.5 | -0.75
4142 |  | 200 | 1896 | 2035 |  | 20 |  |  | 475 |  |  |  | 2070 | -0.082 | 0.2 | -0.77
4340 |  | 195 | 634 | 825 |  | 43 |  |  | 243 |  |  |  | 1200 | -0.095 | 0.45 | -0.54
4340 |  | 200 | 1372 | 1470 |  | 38 |  |  | 409 |  |  |  | 2000 | -0.091 | 0.48 | -0.6
4340 |  | 195 | 1172 | 1240 |  | 57 |  |  | 350 |  |  |  | 1655 | -0.076 | 0.73 | -0.62
5160 |  | 195 | 1531 | 1670 |  | 42 |  |  | 430 |  |  |  | 1930 | -0.071 | 0.4 | -0.57
52100 |  | 205 | 1924 | 2015 |  | 11 |  |  | 518 |  |  |  | 2585 | -0.09 | 0.18 | -0.56
9262 |  | 205 | 455 | 925 |  | 14 |  |  | 260 |  |  |  | 1040 | -0.071 | 0.16 | -0.47
9262 |  | 195 | 786 | 1000 |  | 33 |  |  | 280 |  |  |  | 1220 | -0.073 | 0.41 | -0.6
950C |  | 205 | 324 | 565 |  | 69 |  |  | 150 |  |  |  | 970 | -0.11 | 0.85 | -0.59
950X |  | 205 | 345 | 440 |  | 65 |  |  | 150 |  |  |  | 625 | -0.075 | 0.35 | -0.54
950X |  | 205 | 331 | 530 |  | 72 |  |  | 156 |  |  |  | 1005 | -0.1 | 0.85 | -0.61
980X |  | 195 | 565 | 695 |  | 68 |  |  | 225 |  |  |  | 1055 | -0.08 | 0.21 | -0.53
1144 |  | 195 | 717 | 930 |  | 33 |  |  | 265 |  |  |  | 1000 | -0.08 | 0.32 | -0.58
1144 |  | 200 | 1020 | 1035 |  | 25 |  |  | 305 |  |  |  | 1585 | -0.09 | 0.27 | -0.53
950C |  | 205 | 315 | 565 |  | 64 |  |  | 159 |  |  |  | 1170 | -0.12 | 0.95 | -0.61
Steel |  | 210 |  | 316 | [8 empty] | 1185 | -0.167 | 3.341 | -0.748
Mild Steel |  | 202.4 |  | 484 |  |  |  |  | 153 |  |  |  | 948 | -0.092 | 0.26 | -0.445
1045 |  | 209 |  | 508 |  |  |  |  | 153 |  |  |  | 821 | -0.096 | 0.216 | -0.458
S25C |  | 206 |  | 565 | [8 empty] | 1035 | -0.108 | 0.334 | -0.491
1045 HR |  | 206 |  | 639 | [8 empty] | 564 | -0.058 | 0.156 | -0.466
St52-3N |  | 208.5 |  | 643 | [8 empty] | 1002 | -0.097 | 0.147 | -0.487
S460N |  | 183 |  | 650 | [8 empty] | 1151 | -0.132 | 0.171 | -0.4
AISI 304 SS |  | 200 |  | 724 | [8 empty] | 680 | -0.043 | 1.14 | -0.69
Ni-Cr-Mo-V |  | 171 |  | 754 | [8 empty] | 647 | -0.056 | 0.105 | -0.391
304 SS |  | 186 |  | 770 | [8 empty] | 923 | -0.099 | 0.359 | -0.519
S45C |  | 206 |  | 798 |  |  |  |  | 234 |  |  |  | 1400 | -0.107 | 0.449 | -0.564
S45C |  | 208 |  | 820 |  |  |  |  | 167 |  |  |  | 978 | -0.082 | 0.187 | -0.439
SF60 |  | 201 |  | 825 |  |  |  |  | 241 |  |  |  | 1040 | -0.092 | 0.316 | -0.522
SFNCM85S |  | 210 |  | 951 |  |  |  |  | 300 |  |  |  | 1100 | -0.067 | 0.996 | -0.708
SCM435 |  | 209.2 |  | 960 |  |  |  |  | 280 |  |  |  | 1188 | -0.07 | 2.01 | -0.737
44MnSiVS6 (Crankshaft Steel) |  | 208 |  | 972
605H32 at 600 °C |  | 204 |  | 1000 |  |  |  |  | 319 |  |  |  | 1400 | -0.088 | 0.675 | -0.65
SCM440 |  | 208 |  | 1025 |  |  |  |  | 314 |  |  |  | 973 | -0.04 | 1.74 | -0.732
30CrNiMo8HH |  | 208 |  | 1050 |  |  |  |  | 323 |  |  |  | 1380 | -0.072 | 1.89 | -0.801
SNCM439 |  | 196 |  | 1100 |  |  |  |  | 327 |  |  |  | 1270 | -0.073 | 1.54 | -0.823
SNCM630 |  | 202.8 |  | 1696
605H32 at 300 °C |  | 206.8 |  | 2208 |  |  |  |  | 615 |  |  |  | 6332 | -0.185
20MnCr5 |  | 194.3 | 852 | 1053 | 11.3 | 56.5 | 1762 | 0.117 | 302 |  | 0.193 | 2041 | 1356 | -0.0703 | 0.24 | -0.48
20MnCr5 |  | 194.2 | 1071 | 1337 | 10.4 | 52 | 1816 | 0.085 | 388 |  | 0.101 | 1844 | 1994 | -0.082 | 1.87 | -0.8
20MnCr5 |  | 194.1 | 695 | 960 | 13.8 | 50.7 | 1477 | 0.1211 | 265 |  | 0.197 | 1928 | 1411 | -0.087 | 0.351 | -0.51
20MoCr4 |  | 200 | 837 | 987 | 26 | 51 | 1292 | 0.07 | 265 |  | 0.142 | 1584 | 1263 | -0.067 | 0.189 | -0.45
20MoCr4 |  | 208.41 | 869.7 | 1288.3 | 34.1 | 51.6 | 1642.1 | 0.0619 | 326 |  | 0.152 | 2018.9 | 2142.5 | -0.11 | 0.7884 | -0.624
AISI M3 |  | 206.9 | 580 | 875 |  | 48 | 1082 | 0.104 | 244 |  | 0.123 | 1340 | 1511 | -0.093 | 1.684 | -0.698
ASTM A723 |  | 200 | 1170 | 1262 |  | 50 | 1483 | 0.037 | 373 |  | 0.071 | 1581 | 2123 | -0.11 | 0.49 | -0.783
CQ |  |  | 314 | 352 | [6 empty] | 0.088 | 419 | 561 | -0.089 | 15.24 | -0.956
DDQ |  |  | 150 | 279 | [6 empty] | 0.289 | 1143 | 545 | -0.102 | 0.082 | -0.388
DDQ+ |  |  | 152 | 306 | [6 empty] | 0.234 | 832 | 607 | -0.116 | 0.125 | -0.437
DDQ+ |  |  | 140 | 292 | [6 empty] | 0.201 | 641 | 430 | -0.083 | 0.066 | -0.43
DDQ+ |  |  | 179 | 303 | [6 empty] | 0.178 | 635 | 564 | -0.103 | 0.122 | -0.428
DIN 100 Cr 6 |  | 207 | 1927 | 2016 |  | 12 | 2281 | 0.031 | 515 |  | 0.146 | 3328 | 2620 | -0.093 | 0.145 | -0.56
DIN 11 NiMnCrMo 55 |  | 210 | 745 | 852 |  | 57 | 1277 | 0.124 | 238 |  | 0.088 | 1145 | 1194 | -0.067 | 1.1759 | -0.701
DIN 14 Mn 5 |  | 206 | 580 | 697 |  | 68 | 858 | 0.067 | 197 |  | 0.158 | 1436 | 1339 | -0.111 | 1.7769 | -0.845
DIN 14 Mn 5 |  | 206 | 580 | 697 |  | 68 | 858 | 0.067 | 197 |  | 0.242 | 2376 | 925 | -0.09 | 0.062 | -0.47
DIN 16 NiCrMo 3 2 |  | 209 | 891 | 939 |  | 63 | 963 | 0.011 | 260 |  | 0.09 | 1080 | 1010 | -0.054 | 0.9734 | -0.693
DIN 17 MnCrMo 33 |  | 206 | 739 | 830 |  | 58 | 767 | 0.006 | 232 |  | 0.111 | 1099 | 1052 | -0.084 | 0.466 | -0.689
DIN 17 MnCrMo 33 |  | 214 | 833 | 929 |  | 58 | 1285 | 0.099 | 257 |  | 0.102 | 1252 | 1282 | -0.07 | 1.185 | -0.681
DIN 20 Mn 3 |  | 206 | 910 | 960 |  | 43 | 1190 | 0.06 | 265 |  | 0.107 | 1313 | 1227 | -0.068 | 0.765 | -0.706
DIN 22 MnCrNi 3 |  | 198 | 1200 | 1510 |  | 42 | 2447 | 0.114 | 400 |  | 0.112 | 2149 | 3046 | -0.141 | 0.542 | -0.783
DIN 22 MnCrNi 3 |  | 195 | 1200 | 1586 |  | 3 | 2586 | 0.115 | 417 |  | 0.135 | 2759 | 2313 | -0.095 | 0.0892 | -0.576
DIN 23 Mn 4 |  | 207 | 1008 | 1091 |  | 61 | 1185 | 0.026 | 298 |  | 0.145 | 1616 | 2177 | -0.129 | 0.84 | -0.688
DIN 23 NiCr 4 |  | 208.531 | 725 | 808 |  | 66 | 762 | 0.007 | 226 |  | 0.131 | 1221 | 1031 | -0.07 | 0.737 | -0.644
DIN 23 NiCr 4 |  | 208.531 | 725 | 808 |  | 66 | 762 | 0.007 | 256 |  | 0.122 | 1227 | 1272 | -0.085 | 11.557 | -0.907
DIN 25 Mn 3 |  | 200 | 351 | 540 |  | 67 | 992 | 0.236 | 155 |  | 0.214 | 1219 | 985 | -0.106 | 0.373 | -0.493
DIN 25 Mn 5 |  | 207 | 904 | 1008 |  | 49 | 1138 | 0.033 | 277 |  | 0.183 | 1900 | 1137 | -0.069 | 1.199 | -0.74
DIN 28 MnCu 6 |  | 204 | 330 | 580 |  | 64 | 938 | 0.19 | 166 |  | 0.193 | 1151 | 1101 | -0.111 | 0.495 | -0.516
DIN 28 MnCu 6 |  | 204 | 330 | 580 |  | 64 | 938 | 0.19 | 166 |  | 0.216 | 1255 | 1119 | -0.122 | 0.724 | -0.584
DIN 30 CrMo 2 |  | 221 | 780 | 898 |  | 67 | 1117 | 0.063 | 249 |  | 0.138 | 1366 | 1211 | -0.071 | 1.008 | -0.652
DIN 30 CrMo 2 |  | 200.25 | 1360 | 1429 |  | 55 | 1661 | 0.033 | 380 |  | 0.124 | 1758 | 1691 | -0.08 | 0.814 | -0.674
DIN 30 CrMoNiV 5 11 |  | 212 | 605 | 773 |  | 62 | 717 | 0.027 | 217 |  | 0.094 | 894 | 859 | -0.059 | 0.603 | -0.62
DIN 30 CrNiMo 8 |  | 206 | 700 | 910 |  | 66 | 1128 | 0.079 | 253 |  | 0.085 | 972 | 1087 | -0.07 | 1.312 | -0.705
DIN 30 CrNiMo 8 |  | 206 | 700 | 910 |  | 66 | 1128 | 0.079 | 253 |  | 0.095 | 995 | 1013 | -0.064 | 1.1839 | -0.673
DIN 30 MnCr 5 |  | 206 | 820 | 950 |  | 64 | 1250 | 0.097 | 263 |  | 0.166 | 1618 | 1482 | -0.106 | 2.7989 | -0.824
DIN 34 CrMo 4 |  | 194 | 780 | 881 |  | 71 | 1299 | 0.116 | 245 |  | 0.124 | 1198 | 1160 | -0.078 | 0.65 | -0.607
DIN 34 CrMo 4 |  | 188 | 847 | 939 |  | 69 | 1215 | 0.074 | 260 |  | 0.077 | 1008 | 1082 | -0.061 | 2.109 | -0.77
DIN 34 CrMo 4 |  | 190 | 893 | 978 |  | 67 | 1338 | 0.089 | 270 |  | 0.067 | 987 | 1131 | -0.061 | 4.551 | -0.848
DIN 34 CrMo 4 |  | 197 | 980 | 1078 |  | 61 | 1382 | 0.07 | 295 |  | 0.106 | 1373 | 1286 | -0.063 | 0.518 | -0.594
DIN 34 CrMo 4 |  | 193 | 1017 | 1088 |  | 65 | 1344 | 0.056 | 298 |  | 0.103 | 1310 | 1215 | -0.058 | 0.703 | -0.62
DIN 4 NiCrMn 4 |  | 206 | 454 | 623 |  | 76 | 753 | 0.081 | 177 |  | 0.127 | 1111 | 926 | -0.062 | 0.842 | -0.627
DIN 40 CrMo 4 |  | 208.78 | 840 | 940 |  | 64 | 1300 | 0.094 | 260 |  | 0.13 | 1307 | 1274 | -0.078 | 1.6739 | -0.677
DIN 40 CrMo 4 |  | 249 | 934 | 1088 |  | 60 | 989 | 0.011 | 298 |  | 0.094 | 1213 | 1190 | -0.065 | 0.768 | -0.679
DIN 40 CrMo 4 |  | 249 | 937 | 1090 |  | 60 | 989 | 0.011 | 298 |  | 0.083 | 1110 | 1177 | -0.065 | 1.397 | -0.735
DIN 40 NiCrMo 6 |  | 205 | 810 | 884 |  | 67 | 1378 | 0.142 | 246 |  | 0.129 | 1303 | 1131 | -0.072 | 0.29 | -0.54
DIN 40 NiCrMo 6 |  | 190 | 910 | 1015 |  | 62 | 1372 | 0.089 | 279 |  | 0.12 | 1392 | 1222 | -0.067 | 0.325 | -0.55
DIN 40 NiCrMo 6 |  | 202 | 953 | 1029 |  | 62 | 1448 | 0.1 | 283 |  | 0.145 | 1628 | 1195 | -0.061 | 0.162 | -0.467
DIN 40 NiCrMo 6 |  | 193 | 998 | 1067 |  | 62 | 1474 | 0.092 | 292 |  | 0.095 | 1292 | 1274 | -0.064 | 0.612 | -0.628
DIN 40 NiCrMo 6 |  | 201 | 1084 | 1146 |  | 59 | 1549 | 0.083 | 312 |  | 0.115 | 1550 | 1360 | -0.063 | 0.32 | -0.551
DIN 40 NiCrMo 7 |  | 193.5 | 635 | 829 |  | 43 | 1175 | 0.098 | 232 |  | 0.167 | 1332 | 1206 | -0.095 | 0.536 | -0.568
DIN 40 NiCrMo7 |  | 193.5 | 1374 | 1471 |  | 38 | 1796 | 0.04 | 390 |  | 0.118 | 1890 | 1880 | -0.086 | 0.706 | -0.662
DIN 41 Cr 4 |  | 200 | 776 | 904 |  | 58 | 967 | 0.036 | 251 |  | 0.174 | 1675 | 1288 | -0.093 | 0.221 | -0.537
DIN 41 MnCr 3 4 |  | 207.28 | 800 | 930 |  | 62 | 1350 | 0.112 | 258 |  | 0.143 | 1340 | 1271 | -0.082 | 1.248 | -0.653
DIN 42 Cr 4 |  | 193 | 717 | 840 |  | 69 | 1240 | 0.118 | 235 |  | 0.122 | 1161 | 1055 | -0.071 | 0.458 | -0.578
DIN 42 Cr 4 |  | 194 | 813 | 921 |  | 65 | 1249 | 0.086 | 255 |  | 0.101 | 1147 | 1120 | -0.065 | 0.658 | -0.627
DIN 42 Cr 4 |  | 192 | 833 | 943 |  | 65 | 1289 | 0.09 | 261 |  | 0.105 | 1192 | 1229 | -0.072 | 1.149 | -0.667
DIN 42 Cr 4 |  | 194 | 845 | 952 |  | 62 | 1288 | 0.086 | 263 |  | 0.107 | 1207 | 1252 | -0.073 | 1.294 | -0.674
DIN 42 Cr 4 |  | 195 | 903 | 1006 |  | 62 | 1293 | 0.068 | 277 |  | 0.085 | 1153 | 1212 | -0.064 | 1.2929 | -0.716
DIN 42 CrMo 4 |  | 211.4 | 998 | 1111 |  | 60 | 1469 | 0.069 | 303 |  | 0.104 | 1367 | 1454 | -0.075 | 1.508 | -0.716
DIN 43 NiCr 7 9 |  | 206 | 1105 | 1174 |  | 56 | 1360 | 0.036 | 319 |  | 0.131 | 1639 | 1655 | -0.091 | 1.078 | -0.692
DIN 43 NiCr 7 9 |  | 207 | 1105 | 1174 |  | 56 | 1360 | 0.036 | 319 |  | 0.118 | 1464 | 1127 | -0.057 | 7.1959 | -0.864
DIN 49 MnVS 3 |  | 210.2 | 566 | 840 |  | 19 | 1428 | 0.194 | 235 |  | 0.159 | 1396 | 1440 | -0.105 | 0.6025 | -0.574
DIN 49 MnVS 3 |  | 206 | 530 | 845 |  | 43 | 1390 | 0.18 | 236 |  | 0.14 | 1245 | 1152 | -0.09 | 0.6 | -0.64
DIN 50 CrMo 4 |  | 205 | 947 | 983 |  | 14.6 | 1042 | 0.018 | 271 |  | 0.132 | 1754 | 1081 | -0.047 | 0.019 | -0.323
DIN 50 CrMo 4 |  | 205 | 970 | 1086 |  | 48.6 | 1132 | 0.026 | 297 |  | 0.13 | 1568 | 1642 | -0.092 | 1.355 | -0.706
DIN 8 Mn 6 |  | 198 | 821 | 869 |  | 53 | 1085 | 0.046 | 242 |  | 0.101 | 1258 | 1073 | -0.055 | 0.203 | -0.541
DIN 8 Mn 6 |  | 198 | 862 | 965 |  | 57 | 1227 | 0.054 | 267 |  | 0.125 | 1256 | 1087 | -0.068 | 0.312 | -0.549
DIN 80 Mn 4 |  | 187.5 | 502 | 931 |  | 16 | 1100 | 0.127 | 258 |  | 0.225 | 1859 | 1249 | -0.101 | 0.175 | -0.451
DIN C 10 |  | 217.51 | 435 | 566 |  | 68 | 659 | 0.073 | 162 |  | 0.176 | 1381 | 875 | -0.063 | 0.594 | -0.613
DIN C 20 |  | 190 | 224 | 414 |  | 70 | 330 | 0.061 | 120 |  | 0.238 | 1050 | 600 | -0.09 | 0.103 | -0.384
DIN Ck 15 |  | 196.793 | 263 | 392 |  | 55 | 711 | 0.224 | 114 |  | 0.193 | 824 | 807 | -0.117 | 0.415 | -0.528
DIN Ck 15 |  | 204.5 | 320 | 434 |  | 67.5 | 394 | 0.067 | 126 |  | 0.178 | 813 | 984 | -0.129 | 0.807 | -0.587
DIN Ck 15 |  | 202 | 431.3 | 615.2 |  | 54 | 598 | 0.045 | 175 |  | 0.156 | 1296 | 917 | -0.07 | 0.073 | -0.413
DIN Ck 15 |  | 203 | 660 | 828 |  | 2.6 | 863 | 0.042 | 231 |  | 0.085 | 1165 | 1321 | -0.087 | 1.789 | -0.911
DIN Ck 25 |  | 210 | 307 | 464 |  | 65 | 924 | 0.276 | 134 |  | 0.223 | 1111 | 965 | -0.117 | 0.537 | -0.525
DIN Ck 25 |  | 210 | 346 | 507 |  | 63 | 926 | 0.264 | 146 |  | 0.252 | 1345 | 959 | -0.114 | 0.265 | -0.453
DIN Ck 25 |  | 210 | 366 | 527 |  | 60 | 1033 | 0.264 | 151 |  | 0.224 | 1217 | 925 | -0.105 | 0.298 | -0.472
DIN Ck 35 |  | 210 | 396 | 565 |  | 63 | 1134 | 0.264 | 162 |  | 0.254 | 1534 | 1173 | -0.119 | 0.349 | -0.47
DIN Ck 35 |  | 210 | 394 | 593 |  | 62 | 1168 | 0.257 | 169 |  | 0.238 | 1460 | 1226 | -0.121 | 0.503 | -0.512
DIN Ck 35 |  | 210 | 414 | 617 |  | 58 | 1216 | 0.258 | 176 |  | 0.229 | 1355 | 1050 | -0.107 | 0.329 | -0.469
DIN Ck 35 |  | 210 | 480 | 656 |  | 74 | 1196 | 0.207 | 186 |  | 0.156 | 1033 | 1019 | -0.092 | 0.947 | -0.595
DIN Ck 35 |  | 210 | 513 | 669 |  | 70 | 1121 | 0.18 | 190 |  | 0.165 | 1081 | 845 | -0.075 | 0.235 | -0.46
DIN Ck 35 |  | 210 | 542 | 730 |  | 68 | 1311 | 0.2 | 206 |  | 0.149 | 1087 | 1004 | -0.085 | 0.584 | -0.568
DIN Ck 35 |  | 210 | 596 | 733 |  | 71 | 1170 | 0.152 | 207 |  | 0.134 | 1027 | 880 | -0.068 | 0.321 | -0.513
DIN Ck 35 |  | 210 | 587 | 780 |  | 67 | 1356 | 0.186 | 219 |  | 0.14 | 1106 | 1100 | -0.087 | 0.941 | -0.619
DIN Ck 45 |  | 199 | 432 | 659 |  | 58 | 1376 | 0.263 | 187 |  | 0.229 | 1439 | 1014 | -0.1 | 0.223 | -0.438
DIN Ck 45 |  | 207 | 462 | 672 |  | 61 | 1288 | 0.235 | 190 |  | 0.22 | 1391 | 987 | -0.096 | 0.221 | -0.439
DIN Ck 45 |  | 201.5 | 380 | 684 |  | 36.8 | 735 | 0.092 | 194 |  | 0.231 | 1414 | 1326 | -0.139 | 0.402 | -0.528
DIN Ck 45 |  | 208 | 588 | 730 |  | 70 | 1154 | 0.148 | 206 |  | 0.168 | 1194 | 1006 | -0.084 | 0.361 | -0.502
DIN Ck 45 |  | 199 | 466 | 737 |  | 54 | 1469 | 0.248 | 208 |  | 0.225 | 1486 | 1123 | -0.106 | 0.295 | -0.476
DIN Ck 45 |  | 207 | 551 | 774 |  | 68 | 1297 | 0.166 | 217 |  | 0.158 | 1235 | 1012 | -0.08 | 0.286 | -0.51
DIN Ck 45 |  | 210 | 652 | 787 |  | 68 | 1200 | 0.129 | 221 |  | 0.161 | 1285 | 1017 | -0.077 | 0.23 | -0.476
DIN Ck 45 |  | 210.5 | 531 | 790 |  | 60 | 1219 | 0.0151 | 222 |  | 0.133 | 1078 | 1405 | -0.11 | 0.6065 | -0.545
DIN Ck 45 |  | 206 | 540 | 790 |  | 60 | 730 | 0.047 | 222 |  | 0.115 | 980 | 987 | -0.083 | 0.994 | -0.715
DIN Ck 45 |  | 206 | 728 | 844 |  | 64 | 1208 | 0.108 | 236 |  | 0.138 | 1217 | 1057 | -0.075 | 0.34 | -0.536
DIN Ck 45 |  | 204 | 702 | 863 |  | 66 | 1268 | 0.118 | 240 |  | 0.138 | 1243 | 1112 | -0.075 | 0.432 | -0.541
DIN Ck 45 |  | 199.7 | 622 | 915 |  | 59 | 1606 | 0.18 | 254 |  | 0.226 | 2407 | 2350 | -0.148 | 0.447 | -0.561
DIN Ck 45 |  | 199.7 | 622 | 915 |  | 59 | 1606 | 0.18 | 254 |  | 0.191 | 1762 | 2022 | -0.151 | 0.517 | -0.631
DIN EN 10225 |  | 209 | 460 | 614 |  | 55 | 923 | 0.15 | 175 |  | 0.168 | 1196 | 1108 | -0.096 | 0.4646 | -0.543
DIN St 37 |  | 210 | 295 | 435 |  | 64 | 829 | 0.275 | 126 |  | 0.207 | 988 | 895 | -0.111 | 0.7051 | -0.569
DIN St 42 |  | 206 | 384 | 457 |  | 64 | 906 | 0.252 | 132 |  | 0.196 | 1053 | 750 | -0.083 | 0.202 | -0.44
DIN St 42 |  | 206 | 384 | 457 |  | 64 | 906 | 0.252 | 132 |  | 0.164 | 1012 | 663 | -0.083 | 0.0629 | -0.477
DIN St 52 |  | 206 | 420 | 549 |  | 69 | 371 | 0.007 | 157 |  | 0.185 | 1109 | 980 | -0.1 | 0.495 | -0.541
DIN St 52-3 |  | 205 | 380 | 540 |  | 75 | 433 | 0.022 | 155 |  | 0.177 | 1050 | 1019 | -0.109 | 0.846 | -0.616
DIN St 52-3 |  | 210 | 400 | 597 |  | 63 | 1061 | 0.225 | 170 |  | 0.185 | 1228 | 1193 | -0.11 | 0.6601 | -0.553
DIN X 10 CrNi 18 8 |  | 204 | 245 | 635 |  | 79 | 1416 | 0.362 | 181 |  | 0.331 | 2397 | 2032 | -0.183 | 0.3249 | -0.441
DIN X 2 CrNi 18 9 |  | 192 | 280 | 601 |  | 46 | 455 | 0.097 | 171 |  | 0.419 | 2807 | 1936 | -0.202 | 0.412 | -0.483
DIN X 25 CrNiMn 25 20 |  | 193.34 | 220 | 642 |  | 63 | 754 | 0.228 | 182 |  | 0.271 | 2267 | 1646 | -0.154 | 0.302 | -0.568
DIN X 3 CrNi 19 9 |  | 186.435 | 255 | 746 |  | 74 | 548 | 0.136 | 210 |  | 0.309 | 4634 | 2377 | -0.152 | 0.068 | -0.428
DIN X 3 CrNi 19 9 |  | 172.625 | 746 | 953 |  | 69 | 1114 | 0.063 | 264 |  | 0.155 | 2313 | 2067 | -0.112 | 0.301 | -0.649
DIN X 5 CrNi 18 9 |  | 198 | 242 | 666 |  | 82 | 484 | 0.113 | 189 |  | 0.378 | 2872 | 1227 | -0.137 | 0.104 | -0.363
DIN X 6 CrNi 19 11 |  | 183 | 325 | 650 |  | 80 | 1210 | 0.193 | 185 |  | 0.291 | 1628 | 986 | -0.117 | 0.17 | -0.399
DIN X 8 CrNiTi 18 10 |  | 204 | 222 | 569 |  | 76 | 349 | 0.062 | 163 |  | 0.421 | 5234 | 1658 | -0.134 | 0.067 | -0.323
DQSK |  |  | 171 | 307 | [6 empty] | 0.196 | 694 | 591 | -0.105 | 0.155 | -0.45
DQSK |  |  | 185 | 321 | [6 empty] | 0.214 | 824 | 875 | -0.134 | 0.142 | -0.418
HF40 |  | 200 | 279 | 370 | [6 empty] | 0.134 | 596 | 753 | -0.103 | 0.222 | -0.477
HF50 |  | 200 | 342 | 416 | [6 empty] | 0.132 | 694 | 112 | -0.117 | 0.94 | -0.676
HF50 |  | 200 | 359 | 442 | [6 empty] | 0.129 | 761 | 686 | -0.074 | 0.337 | -0.54
HF50 |  | 200 | 361 | 441 | [6 empty] | 0.124 | 684 | 732 | -0.09 | 1.384 | -0.703
HF50 |  | 200 | 375 | 461 | [6 empty] | 0.092 | 632 | 889 | -0.055 | 0.345 | -0.563
HF50 |  | 200 | 383 | 448 | [6 empty] | 0.116 | 745 | 959 | -0.102 | 3.189 | -0.794
HF50 |  | 200 | 385 | 448 | [6 empty] | 0.127 | 785 | 1088 | -0.116 | 2.828 | -0.79
HF50 |  | 200 | 403 | 479 | [6 empty] | 0.151 | 1014 | 1000 | -0.102 | 0.563 | -0.622
HF50 |  | 200 | 417 | 492 | [6 empty] | 0.147 | 1056 | 1218 | -0.118 | 1.932 | -0.771
HF50 |  | 200 | 428 | 474 | [6 empty] | 0.11 | 694 | 1378 | -0.143 | 3.091 | -0.807
HF50 |  | 200 | 357 | 490 | [6 empty] | 0.049 | 481 | 536 | -0.047 | 4.118 | -0.883
HF50 |  | 200 | 439 | 496 | [6 empty] | 0.64 | 516 | 571 | -0.057 | 2.046 | -0.787
HF50Y60T |  |  | 417 | 554 | [6 empty] | 0.174 | 935 | 912 | -0.095 | 0.127 | -0.366
HF60 |  | 200 | 416 | 481 | [6 empty] | 0.094 | 687 | 895 | -0.091 | 0.967 | -0.75
HF60 |  | 200 | 431 | 479 | [6 empty] | 0.143 | 1029 | 1113 | -0.109 | 0.754 | -0.67
HF60 |  | 200 | 434 | 525 | [6 empty] | 0.163 | 1152 | 1074 | -0.105 | 0.429 | -0.598
HF60 |  | 200 | 456 | 534 | [6 empty] | 0.161 | 1134 | 913 | -0.091 | 0.226 | -0.552
HF60 |  | 200 | 459 | 533 | [6 empty] | 0.103 | 792 | 744 | -0.063 | 0.451 | -0.598
HF60 |  | 200 | 466 | 558 | [6 empty] | 0.106 | 876 | 976 | -0.88 | 1.007 | -0.705
HF60 |  | 200 | 424 | 501 | [6 empty] | 0.068 | 531 | 572 | -0.053 | 20.116 | -0.81
HF70 |  | 200 | 505 | 570 | [6 empty] | 0.101 | 937 | 1461 | -0.123 | 6.052 | -0.904
HF70 |  | 200 | 521 | 628 | [6 empty] | 0.173 | 1251 | 1230 | -0.104 | 4.202 | -0.843
HF80 |  | 200 | 557 | 617 | [6 empty] | 0.122 | 1125 | 1239 | -0.108 | 1.053 | -0.771
HF80 |  | 200 | 569 | 597 | [6 empty] | 0.118 | 1287 | 1428 | -0.105 | 1.816 | -0.861
HF80 |  | 200 | 579 | 756 | [6 empty] | 0.133 | 1389 | 2126 | -0.152 | 3.217 | -0.934
HF80 |  | 200 | 580 | 654 | [6 empty] | 0.124 | 1091 | 1145 | -0.091 | 1.104 | -0.717
HF80 |  | 200 | 581 | 645 | [6 empty] | 0.17 | 1122 | 1451 | -0.113 | 5.289 | -0.958
HF80 |  | 200 | 585 | 635 | [6 empty] | 0.1 | 984 | 1379 | -0.112 | 1.979 | -0.82
HF80 |  | 200 | 596 | 657 | [6 empty] | 0.096 | 981 | 1512 | -0.119 | 2.214 | -0.826
HF80 |  | 200 | 605 | 681 | [6 empty] | 0.139 | 1387 | 1818 | -0.134 | 1.641 | -0.83
HF80 |  | 200 | 642 | 719 | [6 empty] | 0.115 | 1285 | 2008 | -0.131 | 7.185 | -0.985
HF80 |  | 200 | 710 | 711 | [6 empty] | 0.117 | 1061 | 1704 | -0.118 | 0.764 | -0.67
HF80Y90T |  |  | 603 | 747 | [6 empty] | 0.267 | 2221 | 2744 | -0.173 | 0.448 | -0.548
S25C |  | 209 | 280 | 508 | 19 | 52 |  |  | 153 |  | 0.21 | 1140 | 821 | -0.0961 | 0.216 | -0.458
S960 MC |  | 197 | 1040 | 1240 |  | 67 | 1440 | 0.0325 |  |  | 0.084 | 1400 | 1636 | -0.07 | 0.5 | -0.65
SAE 1004 |  | 207.5 | 287 | 378 | [6 empty] | 0.18 | 781 | 1159 | -0.142 | 1.3 | -0.649
SAE 1004 |  | 207.5 | 472 | 490 | [6 empty] | 0.18 | 561 | 1019 | -0.124 | 1.45 | -0.701
SAE 1005 |  | 200 | 226 | 321 | [6 empty] | 0.26 | 1208 | 888 | -0.137 | 0.28 | -0.505
SAE 1005 |  | 200 | 234 | 356 | [6 empty] | 0.2 | 834 | 878 | -0.129 | 0.46 | -0.536
SAE 1005 |  | 200 | 245 | 323 | [6 empty] | 0.27 | 1254 | 1024 | -0.151 | 0.29 | -0.509
SAE 1005 |  | 200 | 267 | 359 | [6 empty] | 0.17 | 626 | 776 | -0.126 | 0.24 | -0.466
SAE 1008 |  | 200 | 252 | 363 | [6 empty] | 0.24 | 1706 | 1225 | -0.143 | 0.35 | -0.522
SAE 1008 |  | 200 | 273 | 399 | [6 empty] | 0.22 | 958 | 1016 | -0.136 | 0.21 | -0.473
SAE 1008 |  | 200 | 381 | 392 | [6 empty] | 0.16 | 687 | 2012 | -0.195 | 1.05
SAE 1008 |  | 200 | 424 | 433 | [6 empty] | 0.13 | 605 | 1069 | -0.126 | 0.94
SAE 1008 |  | 203 | 255 | 365 |  | 77.9 |  | 0.184 | 90 |  | 0.29 | 1234 | 1007 | -0.159 | 0.5 | -0.5402
SAE 1010 |  | 203 | [8 empty] | 0.256 | 1040 | 634 | -0.109 | 0.145 | -0.426
SAE 1010 |  | 203 | [8 empty] | 0.284 | 1145 | 888 | -0.148 | 0.408 | -0.521
SAE 1020 |  | 203 | 255 | 393 |  | 64 | 400 | 0.072 | 108 |  | 0.286 | 1233 | 697 | -0.116 | 0.136 | -0.405
SAE 1020 |  | 207 | 262 | 441 |  | 61.8 | 738 | 0.19 | 109 |  | 0.321 | 1962 | 1384 | -0.156 | 0.337 | -0.485
SAE 1020 |  | 206.6 | 294.9 | 502.2 | 49.7 | 63.5 | 932.6 | 0.2392 | 134.7 |  | 0.2101 | 1171.4 | 1055.2 | -0.1166 | 0.5646 | -0.5465
SAE 1022 |  | 199.5 | 457.3 | 604.1 | 48.2 | 68.7 | 971.3 | 0.161 | 194.8 |  | 0.1967 | 1180.1 | 1099.9 | -0.1077 | 0.6621 | -0.5418
SAE 1025 |  | 186 | 306 | 547 |  | 62.6 | 1142 | 0.281 | 157 |  | 0.207 | 1042 | 934 | -0.107 | 0.59 | -0.52
SAE 1035 |  | 196 | 443 | 641 | [6 empty] | 0.14 | 865 | 2034 | -0.172 | 3.67 | -0.86
SAE 1035 |  | 196 | 448 | 623 | [6 empty] | 0.09 | 838 | 1491 | -0.152 | 1.56 | -0.729
SAE 1038 |  | 200.8 | 330.7 | 582.2 | 44 | 54 | 1105.7 | 0.2595 | 163 |  | 0.2198 | 1340.4 | 1043.1 | -0.1066 | 0.309 | -0.4812
SAE 1038 |  | 207 | 347 | 610 |  | 55.5 | 511 | 0.071 | 174 |  | 0.208 | 1207 | 1070 | -0.115 | 0.537 | -0.549
SAE 1038 |  | 219.4 | 359.4 | 651.6 | 38 | 53 | 1186.4 | 0.219 | 185 |  | 0.2218 | 1419.8 | 1003.5 | -0.0984 | 0.202 | -0.4399
SAE 1038 |  | 217.6 | 559.8 | 743 | 43 | 69 | 1230.6 | 0.1692 | 244.5 |  | 0.1634 | 1242.4 | 1178.8 | -0.0904 | 0.6255 | -0.5383
SAE 1040 |  | 200 | 637 | 759 | [6 empty] | 0.131 | 915 | 1311 | -0.103 | 0.848 | -0.612
SAE 1045 |  | 209.3 | 509.6 | 746.6 | 35.5 | 62 | 1334.2 | 0.1985 | 221.2 |  | 0.1744 | 1301.7 | 1346 | -0.1086 | 1.1742 | -0.6192
SAE 1045 |  | 206 | 517 | 752 |  | 44 |  |  | 225 |  | 0.152 | 1022 | 916 | -0.079 | 0.486 | -0.52
SAE 1045 |  | 206 | 424 | 718 |  | 48 |  |  | 192 |  | 0.212 | 1401 | 1439 | -0.127 | 0.525 | -0.522
SAE 1045 |  | 206 | 620 | 942 |  | 39 |  |  | 277 |  | 0.191 | 1770 | 2906 | -0.161 | 0.786 | -0.579
SAE 1045 |  | 206 | 787 | 1322 |  | 21 |  |  | 336 |  | 0.165 | 2066 | 3403 | -0.151 | 0.458 | -0.56
SAE 1045 |  | 206 | 865 | 1516 |  | 6 |  |  | 410 |  | 0.208 | 3048 | 4385 | -0.167 | 0.491 | -0.491
SAE 1045 |  | 206 | 1636 | 2297 |  | 18 |  |  | 563 |  | 0.075 | 3083 | 5813 | -0.154 | 1.379 | -1.082
SAE 1045 |  | 207 | 1275 | 1344 |  | 59 |  | 0.044 | 390 |  | 0.104 | 1751 | 1785 | -0.086 | 1.207 | -0.825
SAE 1045 |  | 206 | 619 | 942 |  |  | 882 | 0.0548 | 277 |  | 0.1887 | 1743.4 | 2978.4 | -0.158 | 0.7 | -0.578
SAE 1050 |  | 203 | 1009 | 1164 |  |  |  |  | 360 |  | 0.123 | 1558 | 1346 | -0.062 | 2.01 | -0.725
SAE 1050M |  | 211 | 450 | 821 |  | 50 | 1819 | 0.274 | 205 |  | 0.2529 | 1987 | 1552 | -0.1246 | 0.377 | -0.4927
SAE 1050M |  | 202 | 460 | 828.5 | 17.66 | 34 | 1309 | 0.1628 | 220 |  | 0.1304 | 1167.8 | 1153 | -0.08021 | 0.309 | -0.503
SAE 1050M |  | 219.5 | 2100 | 2360 | 16.66 | 14.67 | 3045 | 0.0716 | 536 |  | 0.1167 | 3539.4 | 3251.5 | -0.097 | 0.8102 | -0.872
SAE 1070M (C-70) |  | 201.4 | 765 | 964 | 14.3 | 16.8 | 1315 | 0.09 | 241 |  | 0.158 | 1528 | 1561 | -0.105 | 0.471 | -0.56
SAE 1090 |  | 219 | 728.8 | 1090 | 9 | 14.04 | 1780.3 | 0.1618 | 259 |  | 0.202 | 1877.3 | 1629.3 | -0.115 | 0.3386 | -0.5213
SAE 1090 |  | 214.4 | 772.7 | 1124 | 18 | 37.59 | 1575.5 | 0.1083 | 272 |  | 0.1903 | 1964.2 | 1715.16 | -0.1046 | 0.7978 | -0.5996
SAE 1090 |  | 212.6 | 677.55 | 1147 | 6.7 | 21.68 | 1913 | 0.168 | 309 |  | 0.2016 | 2162.8 | 1858 | -0.1157 | 0.4488 | -0.5723
SAE 1090M |  | 217 | 1065 | 1388 | 14 | 25 | 2202 | 0.1682 | 357 |  | 0.1625 | 2004.5 | 2174.55 | -0.116 | 0.7406 | -0.626
SAE 1090M |  | 212 | 768.3 | 1251.25 | 6.66 | 13.56 | 2273.3 | 0.1934 | 279 |  | 0.1794 | 1942.7 | 1949.25 | -0.1207 | 0.8107 | -0.643
SAE 10B21 |  | 212 | 1062.3 | 1104.8 | 33.4 | 70.5 | 1247.7 | 0.0267 | 321.8 |  | 0.0617 | 1108.9 | 1283.7 | -0.0601 | 6.9332 | -0.929
SAE 10V40 |  | 200 | 572 | 802 | [6 empty] | 0.15 | 1371 | 1287 | -0.092 | 0.316 | -0.577
SAE 10V45 |  | 213.1 | 465.2 | 764.6 | 26 | 48 | 1456.4 | 0.2232 | 212 |  | 0.2133 | 1642.3 | 1480.7 | -0.1172 | 0.5886 | -0.5446
SAE 10V45 |  | 216.1 | 605.6 | 908.6 | 24 | 42 | 1519.8 | 0.168 | 269 |  | 0.1624 | 1690.6 | 1587.5 | -0.0996 | 0.78 | -0.6322
SAE 1141 (ALFG) |  | 216 | 457 | 771 | 40 | 57 | 1393.7 | 0.2157 | 223 |  | 0.2051 | 1515 | 1167.6 | -0.097 | 0.2572 | -0.4637
SAE 1141 (ALFG) |  | 227 | 814.2 | 924.8 | 32 | 59 | 1204.8 | 0.0742 | 277 |  | 0.1212 | 1260.4 | 1126.9 | -0.0659 | 0.3336 | -0.525
SAE 1141 (NbFG) |  | 220.2 | 417.8 | 695.2 | 35 | 53 | 1286.8 | 0.2174 | 199 |  | 0.2051 | 1447.6 | 1116.6 | -0.0962 | 0.2644 | -0.4625
SAE 1141 (NbFG) |  | 216.8 | 602.1 | 801.8 | 32 | 54 | 1198.5 | 0.1257 | 241 |  | 0.1543 | 1253.7 | 1080.3 | -0.0793 | 0.3611 | -0.5083
SAE 1141 (VFG) |  | 213.6 | 449.9 | 725.2 | 32 | 49 | 1321.1 | 0.2068 | 217 |  | 0.1913 | 1467 | 1254.9 | -0.1017 | 0.4302 | -0.5289
SAE 1141 (VFG) |  | 219.7 | 493.5 | 789.4 | 30 | 47 | 1378.8 | 0.187 | 229 |  | 0.1766 | 1441 | 1326 | -0.1034 | 0.6018 | -0.5813
SAE 1141 (VFG) |  | 214.9 | 609.7 | 796.8 | 34 | 58 | 1244.2 | 0.1414 | 252 |  | 0.1541 | 1269.8 | 1161.8 | -0.0863 | 0.5344 | -0.5549
SAE 1151V |  | 205.7 | 452.3 | 760.8 | 26.3 | 50.6 | 1345.9 | 0.1902 | 205.1 |  | 0.1888 | 1472.6 | 1429.6 | -0.1157 | 0.8193 | -0.6084
SAE 1538MV |  | 193.2 | 650.3 | 973.4 | 24.9 | 28.3 | 1480.2 | 0.1422 | 285 |  | 0.121 | 1447.1 | 1354.7 | -0.0776 | 0.801 | -0.6875
SAE 1538MV |  | 193.5 | 627.9 | 943.2 | 26.7 | 36.4 | 1445.5 | 0.1446 | 279.7 |  | 0.1247 | 1416.5 | 1550.3 | -0.0965 | 1.846 | -0.7617
SAE 1541 |  | 197 | 471 | 783.21 | 38.66 | 55.11 | 1165 | 0.143 | 180 |  | 0.1934 | 1399.8 | 1237 | -0.1075 | 0.369 | -0.512
SAE 1541 |  | 196.4 | 471.95 | 905.5 | 28.66 | 41.72 | 1543.5 | 0.1625 | 195 |  | 0.1042 | 906.74 | 1070 | -0.085 | 0.617 | -0.582
SAE 1552 |  | 195.8 | 420 | 964 | 15 | 45 | 2127 | 0.261 | 247 |  | 0.1198 | 1333 | 1605 | -0.098 | 1.27 | -0.665
SAE 15B35 |  | 219 | 866 | 940 | 37.3 | 64.5 | 1173 | 0.056 | 286 |  | 0.0849 | 1094 | 1127 | -0.0606 | 0.963 | -0.6682
SAE 15V24 |  | 206.9 | 646 | 878 | 36 | 61.1 | 1317.9 | 0.1294 | 243 |  | 0.1384 | 1453.4 | 1480.5 | -0.0939 | 0.8176 | -0.6359
SAE 15V41 |  | 192.66 | 665.5 | 1070.7 | 21.9 | 33 | 1670 | 0.1481 | 264 |  | 0.1278 | 1575.2 | 1689.2 | -0.094 | 0.87 | -0.658
SAE 304 |  | 183 | 325 | 650 |  | 80 | 1210 | 0.193 | 185 |  | 0.287 | 1660 | 1000 | -0.114 | 0.171 | -0.402
SAE 316 |  | 192.682 | 251 | 550 |  | 73 | 640.9 | 0.159 | 144 |  | 0.179 | 904 | 1258 | -0.097 | 0.121 | -0.454
SAE 4130 AL |  | 212.5 | 1284.5 | 1482.8 | 28 | 44.3 | 1984.2 | 0.0667 | 441.5 |  | 0.1375 | 2150.6 | 2294 | -0.1013 | 1.4427 | -0.7255
SAE 4140 |  | 206.8 | 928.9 | 1042.9 | 30.8 | 61.3 | 1303.3 | 0.0588 | 324.7 |  | 0.1254 | 1459.9 | 1467 | -0.0834 | 0.9558 | -0.6551
SAE 4140 |  | 207 | 1167 | 1240 |  | 47 | 1460 | 0.038 | 417 |  | 0.1013 | 1617 | 1637 | -0.0721 | 2.221 | -0.7943
SAE 4140 |  | 203 | 1158 | 1248 |  | 48 | 1499 | 0.044 | 409 |  | 0.1101 | 1696 | 1601 | -0.0674 | 1.267 | -0.7207
SAE 4140 |  | 201.4 | 1363 | 1514 | 19 | 48 | 1911 | 0.055 | 353 |  | 0.092 | 1613.7 | 2192 | -0.095 | 0.7 | -0.635
SAE 4140 |  | 204 | 1330 | 1537 |  | 42 | 2188 | 0.08 | 390 |  | 0.0926 | 1591 | 1684 | -0.07 | 0.874 | -0.677
SAE 4140 |  | 197 | 1297 | 1390 | 18.5 | 48.3 | 1626.7 | 0.036 | 381 |  | 0.0836 | 1330 | 1463.4 | -0.066 | 2.424 | -0.771
SAE 4140 |  | 200.3 | 1305 | 1400 | 22 | 48.2 | 1680.2 | 0.0407 | 375 |  | 0.0686 | 1305.6 | 1507.7 | -0.064 | 2.81 | -0.832
SAE 4140 |  | 203.8 | 1330 | 1537 | 19.7 | 42.1 | 2188 | 0.0802 | 390 |  | 0.0926 | 1591 | 1684.2 | -0.07 | 0.874 | -0.677
SAE 4140 |  | 204.9 | 1314 | 1445.8 | 27.3 | 52.1 | 1782.2 | 0.049 | 381 |  | 0.0481 | 1174.8 | 1447.2 | -0.055 | 3.042 | -0.809
SAE 4140 |  | 198.7 | 1255.1 | 1355.1 | 24.2 | 38.8 | 1610.4 | 0.0401 | 353 |  | 0.095 | 1451.5 | 1355.7 | -0.055 | 24.049 | -1.076
SAE 4140 |  | 201.4 | 1341 | 1474.2 | 28.2 | 52.5 | 1894.6 | 0.056 | 371 |  | 0.359 | 1109.9 | 1423.7 | -0.053 | 2.649 | -0.842
SAE 4140 |  | 213 | 1669.2 | 1924.3 | 8.5 | 15.7 | 2625.9 | 0.071 | 477 |  | 0.1068 | 2722.1 | 2785 | -0.1072 | 0.22054 | -0.7118
SAE 4140 |  | 205.3 | 1602 | 1679.9 | 3 | 1.3 | 2599.7 | 0.0765 | 477 |  | 0.1128 | 3064.4 | 3148.5 | -0.1601 | 0.11904 | -1.0111
SAE 4140 |  | 206.4 | 1290.7 | 1380.4 | 23 | 23.6 | 1628.5 | 0.0377 | 394 |  | 0.1132 | 1872.4 | 1838 | -0.0826 | 0.5533 | -0.6771
SAE 4140 |  | 204.5 | 1263.2 | 1299.3 | 1.5 | 1.3 | 1533.8 | 0.03 | 395 |  | 0.0723 | 1753.4 | 1812.2 | -0.0993 | 0.06092 | -0.7435
SAE 4140 |  | 202.5 | 1157.5 | 1247.8 | 24.5 | 47.5 | 1498.5 | 0.044 | 409.3 |  | 0.1101 | 1695.9 | 1601.1 | -0.0674 | 1.2665 | -0.7207
SAE 4140 |  | 206.5 | 1167.1 | 1239.5 | 24.7 | 47.2 | 1459.7 | 0.0381 | 416.7 |  | 0.1033 | 1617 | 1637.4 | -0.0721 | 2.2212 | -0.7943
SAE 4140 |  | 205.5 | 1622.2 | 1818.3 | 18.7 | 42.6 | 2466.5 | 0.0653 | 477 |  | 0.0852 | 2231.7 | 2887.1 | -0.1041 | 7.2581 | -1.0785
SAE 4140 |  | 208.1 | 1261 | 1332.7 | 30.8 | 44 | 1557.5 | 0.0348 | 375 |  | 0.1036 | 1663.9 | 1707.6 | -0.0751 | 0.625 | -0.6451
SAE 4142 |  | 206.842 | 1378 | 1413 |  | 48 | 1892 | 0.051 | 380 |  | 0.14 | 1974 | 1827 | -0.08 | 0.45 | -0.75
SAE 4142 |  | 206.842 | 1585 | 1758 |  | 42 | 2071 | 0.043 | 450 |  | 0.12 | 2251 | 2000 | -0.08 | 0.4 | -0.73
SAE 4142 |  | 206.842 | 1723 | 1930 |  | 35 | 2322 | 0.048 | 475 |  | 0.14 | 3208 | 2172 | -0.081 | 0.09 | -0.66
SAE 41B17M (PS19) |  | 212.7 | 826.9 | 872.3 | 38.8 | 68 | 1031.3 | 0.0415 | 277 |  | 0.0838 | 1029.4 | 1023.4 | -0.0543 | 1.4789 | -0.7251
SAE 41B17M (PS19) |  | 216 | 863.1 | 904 | 42 | 64.7 | 1060.2 | 0.0381 | 277 |  | 0.0645 | 974.4 | 1075.2 | -0.0555 | 2.9339 | -0.81
SAE 41B17M (PS19) |  | 204.5 | 1727.8 | 1876.8 | 2 | 5.5 | 3468.8 | 0.1104 | 627 |  | 0.0614 | 2704.6 | 4711.7 | -0.1581 | 0.3416 | -1.0193
SAE 4320 |  | 201.2 | 1344.5 | 1705.3 | 32 | 55.5 | 2343.8 | 0.084 |  |  | 0.124 | 2636.4 | 2306.1 | -0.0752 | 0.1427 | -0.4738
SAE 4320 |  | 194.2 | 620.5 | 905 | 11 | 59.2 | 1158 | 0.0756 | 277 |  | 0.16 | 1521 | 1269 | -0.081 | 0.544 | -0.6
SAE 4320 |  | 194.3 | 745 | 1010 | 11.3 | 57 | 1219 | 0.058 | 289 |  | 0.125 | 1399 | 1215 | -0.066 | 0.238 | -0.5
SAE 4320 |  | 193.6 | 867 | 1238 | 11 | 55.2 | 1538 | 0.067 | 363 |  | 0.094 | 1572 | 1547 | -0.057 | 0.59 | -0.61
SAE 4340 |  | 200 | 1371 | 1468 |  | 38.1 |  |  | 409 |  | 0.135 | 1996 | 1879 | -0.0859 | 0.64 | -0.636
SAE 4340 |  | 207 | 1102 | 1171 |  | 56 | 1358 | 0.036 |  |  | 0.069 | 1037 | 1165 | -0.058 | 5.492 | -0.85
SAE 4620 |  | 208.1 | 687.5 | 997.8 | 34 | 58 | 1448.1 | 0.1092 | 288.8 |  | 0.178 | 1823.9 | 1634.6 | -0.1027 | 0.4383 | -0.5539
SAE 4620 |  | 210.7 | 891.5 | 963.7 | 43 | 61.9 | 1199.8 | 0.0559 | 289.3 |  | 0.0964 | 1213.4 | 1276.1 | -0.0713 | 1.2368 | -0.7051
SAE 5120 |  | 214 | 780 | 1008 | 46 | 58 | 1277 | 0.074 | 252 |  | 0.168 | 1784 | 1284 | -0.069 | 0.39 | -0.562
SAE 5140 |  | 217.6 | 956.7 | 1039.2 | 28.3 | 52.7 | 1276.1 | 0.0528 | 305.2 |  | 0.1027 | 1329.4 | 1354.3 | -0.0691 | 1.6468 | -0.7178
SAE 5150 |  | 210 | 472 | 867 | 32.4 | 55.8 | 1630 | 0.207 | 245 |  | 0.1762 | 1485 | 1544 | -0.1142 | 1.136 | -0.6382
SAE 5160 |  | 205 | 1565 | 1755 | [6 empty] | 0.089 | 2065 | 3553 | -0.125 | 11.532 | -1.095
SAE 5160H |  | 208.71 | 1604.2 | 1761.2 | 13.9 | 30.2 | 2216.2 | 0.052 | 442 |  | 0.0722 | 1671 | 1947.9 | -0.067 | 2.51 | -0.801
SAE 51B60 |  | 200.03 | 1830 | 1970 | 36.15 | 21.55 | 2332 | 0.0387 | 450 |  | 0.108 | 2490 | 2582 | -0.0833 | 0.4518 | -0.6396
SAE 51V45 |  |  | 1871 | 2108 | [6 empty] | 0.09 | 2799 | 4585 | -0.15 | 35.56 | -1.442
SAE 8615 |  | 204.93 | 753.2 | 1011 | 36.5 | 61.5 | 1516.3 | 0.1091 |  |  | 0.116 | 1372.7 | 1545.4 | -0.09 | 1.6959 | -0.72
SAE 8615 |  | 205.85 | 921.43 | 1154.2 | 8.14 | 8.47 | 3254.2 | 0.2027 |  |  | 0.1877 | 2973.2 | 1373 | -0.053 | 0.0153 | -0.275
SAE 8620 |  | 211.8 | 693.5 | 991 | 32.4 | 54 | 1623.8 | 0.1404 | 326 |  | 0.1829 | 1872 | 1638.8 | -0.1007 | 0.469 | -0.5473
SAE 8620 |  | 210.3 | 795.8 | 1145.22 | 35.5 | 50.8 | 2132.3 | 0.1651 | 352 |  | 0.1739 | 2078.1 | 1910.2 | -0.1028 | 0.595 | -0.5871
SAE 8620 |  | 213.5 | 989.5 | 1310.8 | 26.9 | 52 | 2275.7 | 0.1378 | 382 |  | 0.1344 | 2137 | 2209.9 | -0.0987 | 0.525 | -0.6184
SAE 8620 |  | 203.4 | 1356.6 | 1764.1 | 6 | 13.9 | 2439.3 | 0.0869 | 615 |  | 0.1301 | 2810.6 | 2095.5 | -0.0659 | 0.0756 | -0.4497
SAE 8620 |  | 206.5 | 1401.7 | 1677.2 | 10.7 | 14.2 | 2524.1 | 0.0923 | 615 |  | 0.1326 | 2886.4 | 2053.5 | -0.0712 | 0.5173 | -0.7397
SAE 86B20 |  | 204.5 | 989 | 1034.1 | 29.7 | 63.7 | 1213 | 0.0369 | 336 |  | 0.0943 | 1267.6 | 1284.1 | -0.0652 | 1.3467 | -0.7256
SAE 86B20 |  | 205.9 | 1198 | 1502 | 59.5 | 59.7 | 2192.8 | 0.0923 | 401 |  | 0.1091 | 2118.3 | 2968.5 | -0.1235 | 1.0821 | -0.7358
SAE 86B20 |  | 204.2 | 1349.6 | 1349.6 | 0.8 | 0.7 | 2930.1 | 0.0917 | 627 |  | 0.1008 | 3532.5 | 2394.9 | -0.1161 | 0.00057 | -0.39808
SAE 8822 |  | 211.6 | 883.5 | 945.7 | 36.8 | 67.2 | 1073.5 | 0.0249 | 297 |  | 0.0939 | 1153.5 | 1094.6 | -0.0525 | 1.097 | -0.664
SAE 8822 |  | 208 | 1528 | 1723 |  | 50 | 2175 | 0.057 | 371 |  | 0.101 | 2055 | 2481 | -0.1057 | 0.947 | -0.8
SAE 8822 |  | 194 | 1135 | 1215 | 5.5 | 59.38 | 1430 | 0.0372 | 362 |  | 0.044 | 1054 | 1292 | -0.0519 | 0.818 | -0.66
SAE 8822 |  | 210 | 990 | 1334.7 | 23.8 | 46.9 | 2305.7 | 0.1443 | 301 |  | 0.114 | 1899.8 | 1993.6 | -0.0888 | 0.763 | -0.6874
SAE 9254 |  | 205.7 | 1870 | 2050 | 16.2 | 35.1 | 2413 | 0.0418 | 536 |  | 0.076 | 2168 | 2914 | -0.0973 | 4.17 | -0.926
SAE 9254 |  | 205.7 | 1841 | 2020 | 8 | 51 | 2511 | 0.05 | 496 |  | 0.0832 | 2316.2 | 3682 | -0.118 | 10 | -1.025
SAE 9254 (ALFG) |  | 205.4 | 2270 | 2950 | 3.92 | 3.99 | 2916 | 0.0418 | 584 |  | 0.088 | 3322 | 4108 | -0.109 | 1.13 | -0.954
SAE 9310 |  | 194.5 | 990 | 1201 | 8.8 | 56.5 | 1796 | 0.0937 | 352 |  | 0.129 | 1778 | 1606 | -0.076 | 0.275 | -0.53
SAE 9310 |  | 197 | 804 | 902 | 31 | 70.8 | 1135.7 | 0.055 | 258 |  | 0.0832 | 1034.6 | 1015.5 | -0.054 | 0.721 | -0.64
SAE 9310 |  | 196.4 | 666 | 883 | 13.2 | 61.4 | 1235 | 0.113 | 277 |  | 0.097 | 1018 | 1014 | -0.056 | 0.451 | -0.56
SAE 9310 |  | 195.8 | 850 | 1085 | 9.9 | 57.5 | 1633 | 0.1054 | 331 |  | 0.124 | 1583 | 1489 | -0.071 | 0.497 | -0.6
SAE 980X |  | 194 | 565 | 696 |  | 68 | 1248 | 0.13 | 225 |  | 0.134 | 1248 | 1055 | -0.08 | 0.21 | -0.53
SCM435 |  | 210 | 765 | 951 | 18 | 66 |  |  | 300 |  | 0.089 | 1070 | 1100 | -0.067 | 0.996 | -0.708
SCM440 |  | 204 | 846 | 1000 | 13 | 36 |  |  | 319 |  | 0.094 | 1040 | 1400 | -0.0879 | 0.675 | -0.65
SFNCM85S |  | 201 | 565 | 825 | 21 | 66 |  |  | 241 |  | 0.18 | 1320 | 1040 | -0.0924 | 0.316 | -0.522
StE 460 |  | 208 | 510 | 682 |  | 48 | 1026 | 0.157 | 193 |  | 0.161 | 1181 | 1124 | -0.094 | 0.1925 | -0.437
StE 460 |  | 208 | 510 | 682 |  | 48 | 1026 | 0.157 | 193 |  | 0.17 | 1176 | 849 | -0.07 | 0.152 | -0.415
StE 460 |  | 208 | 510 | 682 |  | 48 | 1026 | 0.157 | 193 |  | 0.185 | 1288 | 1158 | -0.101 | 0.2005 | -0.44
StE 460 |  | 208 | 510 | 682 |  | 48 | 1026 | 0.157 | 193 |  | 0.15 | 1011 | 962 | -0.088 | 0.5508 | -0.563
StE 460 |  | 208 | 510 | 682 |  | 32 | 1026 | 0.157 | 193 |  | 0.164 | 1146 | 1030 | -0.103 | 0.666 | -0.663
StE 690 |  | 214 | 810 | 872 |  | 58 | 954 | 0.024 | 243 |  | 0.128 | 1167 | 1191 | -0.09 | 0.9113 | -0.674
StE 790 |  | 206 | 359 | 820 |  | 22 | 727 | 0.112 | 229 |  | 0.167 | 1143 | 1116 | -0.105 | 0.911 | -0.636
TTSte 32 |  | 209 | 375 | 558 |  | 63 | 970 | 0.214 | 160 |  | 0.159 | 983 | 994 | -0.095 | 0.2436 | -0.464
WStE 460 |  | 210 | 560 | 667 |  | 61 | 1096 | 0.153 | 189 |  | 0.128 | 1194 | 1201 | -0.085 | 0.8638 | -0.625