## Tensile
Material | HeatTreatment | E | YS | TS | EL | RA | K | n | HV | HB | sy | np | Kp | sf | b | ef | c | 특이사항
20MnCr5 |  | 194.3 | 852 | 1053 | 11.3 | 56.5 | 1762 | 0.117 |  | 302 |  | 0.193 | 2041 | 1356 | -0.0703 | 0.24 | -0.48
20MnCr5 |  | 194.2 | 1071 | 1337 | 10.4 | 52 | 1816 | 0.085 |  | 388 |  | 0.101 | 1844 | 1994 | -0.082 | 1.87 | -0.8
20MnCr5 |  | 194.1 | 695 | 960 | 13.8 | 50.7 | 1477 | 0.1211 |  | 265 |  | 0.197 | 1928 | 1411 | -0.087 | 0.351 | -0.51
20MoCr4 |  | 200 | 837 | 987 | 26 | 51 | 1292 | 0.07 |  | 265 |  | 0.142 | 1584 | 1263 | -0.067 | 0.189 | -0.45
20MoCr4 |  | 208.41 | 869.7 | 1288.3 | 34.1 | 51.6 | 1642.1 | 0.0619 |  | 326 |  | 0.152 | 2018.9 | 2142.5 | -0.11 | 0.7884 | -0.624
304 SS |  | 171 | 405 | 754 | [7 empty] | 0.129 | 829 | 647 | -0.056 | 0.105 | -0.391
304L SS |  | 195 | 208 | 585 | [5 empty] | 130 |  | 0.374 | 2939 | 1287 | -0.145 | 0.122 | -0.394
30CrNiMo8HH |  | 208 | 870 | 1025 | 30 |  |  |  |  | 314 |  | 0.134 | 1617 | 973 | -0.04 | 1.74 | -0.732
44MnSiVS6(Crankshaft Steel) |  | 209.2 | 623 | 960 | 14 |  |  |  |  | 280 |  | 0.115 | 1270 | 1188 | -0.07 | 2.01 | -0.737
AISI 304 SS |  | 183 | 325 | 650 | [7 empty] | 0.308 | 2098 | 1151 | -0.132 | 0.171 | -0.4
AISI M3 |  | 206.9 | 580 | 875 |  | 48 | 1082 | 0.104 |  | 244 |  | 0.123 | 1340 | 1511 | -0.093 | 1.684 | -0.698
ASTM A723 |  | 200 | 1170 | 1262 |  | 50 | 1483 | 0.037 |  | 373 |  | 0.071 | 1581 | 2123 | -0.11 | 0.49 | -0.783
CQ |  |  | 314 | 352 | [7 empty] | 0.088 | 419 | 561 | -0.089 | 15.24 | -0.956
DDQ |  |  | 150 | 279 | [7 empty] | 0.289 | 1143 | 545 | -0.102 | 0.082 | -0.388
DDQ+ |  |  | 152 | 306 | [7 empty] | 0.234 | 832 | 607 | -0.116 | 0.125 | -0.437
DDQ+ |  |  | 140 | 292 | [7 empty] | 0.201 | 641 | 430 | -0.083 | 0.066 | -0.43
DDQ+ |  |  | 179 | 303 | [7 empty] | 0.178 | 635 | 564 | -0.103 | 0.122 | -0.428
DIN 100 Cr 6 |  | 207 | 1927 | 2016 |  | 12 | 2281 | 0.031 |  | 515 |  | 0.146 | 3328 | 2620 | -0.093 | 0.145 | -0.56
DIN 11 NiMnCrMo 55 |  | 210 | 745 | 852 |  | 57 | 1277 | 0.124 |  | 238 |  | 0.088 | 1145 | 1194 | -0.067 | 1.1759 | -0.701
DIN 14 Mn 5 |  | 206 | 580 | 697 |  | 68 | 858 | 0.067 | 236 | 197 |  | 0.158 | 1436 | 1339 | -0.111 | 1.7769 | -0.845
DIN 14 Mn 5 |  | 206 | 580 | 697 |  | 68 | 858 | 0.067 |  | 197 |  | 0.242 | 2376 | 925 | -0.09 | 0.062 | -0.47
DIN 16 NiCrMo 3 2 |  | 209 | 891 | 939 |  | 63 | 963 | 0.011 |  | 260 |  | 0.09 | 1080 | 1010 | -0.054 | 0.9734 | -0.693
DIN 17 MnCrMo 33 |  | 206 | 739 | 830 |  | 58 | 767 | 0.006 |  | 232 |  | 0.111 | 1099 | 1052 | -0.084 | 0.466 | -0.689
DIN 17 MnCrMo 33 |  | 214 | 833 | 929 |  | 58 | 1285 | 0.099 |  | 257 |  | 0.102 | 1252 | 1282 | -0.07 | 1.185 | -0.681
DIN 20 Mn 3 |  | 206 | 910 | 960 |  | 43 | 1190 | 0.06 |  | 265 |  | 0.107 | 1313 | 1227 | -0.068 | 0.765 | -0.706
DIN 22 MnCrNi 3 |  | 198 | 1200 | 1510 |  | 42 | 2447 | 0.114 | 471 | 400 |  | 0.112 | 2149 | 3046 | -0.141 | 0.542 | -0.783
DIN 22 MnCrNi 3 |  | 195 | 1200 | 1586 |  | 3 | 2586 | 0.115 |  | 417 |  | 0.135 | 2759 | 2313 | -0.095 | 0.0892 | -0.576
DIN 23 Mn 4 |  | 207 | 1008 | 1091 |  | 61 | 1185 | 0.026 | 320 | 298 |  | 0.145 | 1616 | 2177 | -0.129 | 0.84 | -0.688
DIN 23 NiCr 4 |  | 208.531 | 725 | 808 |  | 66 | 762 | 0.007 |  | 226 |  | 0.131 | 1221 | 1031 | -0.07 | 0.737 | -0.644
DIN 23 NiCr 4 |  | 208.531 | 725 | 808 |  | 66 | 762 | 0.007 |  | 256 |  | 0.122 | 1227 | 1272 | -0.085 | 11.557 | -0.907
DIN 25 Mn 3 |  | 200 | 351 | 540 |  | 67 | 992 | 0.236 |  | 155 |  | 0.214 | 1219 | 985 | -0.106 | 0.373 | -0.493
DIN 25 Mn 5 |  | 207 | 904 | 1008 |  | 49 | 1138 | 0.033 |  | 277 |  | 0.183 | 1900 | 1137 | -0.069 | 1.199 | -0.74
DIN 28 MnCu 6 |  | 204 | 330 | 580 |  | 64 | 938 | 0.19 |  | 166 |  | 0.193 | 1151 | 1101 | -0.111 | 0.495 | -0.516
DIN 28 MnCu 6 |  | 204 | 330 | 580 |  | 64 | 938 | 0.19 |  | 166 |  | 0.216 | 1255 | 1119 | -0.122 | 0.724 | -0.584
DIN 30 CrMo 2 |  | 221 | 780 | 898 |  | 67 | 1117 | 0.063 |  | 249 |  | 0.138 | 1366 | 1211 | -0.071 | 1.008 | -0.652
DIN 30 CrMo 2 |  | 200.25 | 1360 | 1429 |  | 55 | 1661 | 0.033 |  | 380 |  | 0.124 | 1758 | 1691 | -0.08 | 0.814 | -0.674
DIN 30 CrMoNiV 5 11 |  | 212 | 605 | 773 |  | 62 | 717 | 0.027 |  | 217 |  | 0.094 | 894 | 859 | -0.059 | 0.603 | -0.62
DIN 30 CrNiMo 8 |  | 206 | 700 | 910 |  | 66 | 1128 | 0.079 |  | 253 |  | 0.085 | 972 | 1087 | -0.07 | 1.312 | -0.705
DIN 30 CrNiMo 8 |  | 206 | 700 | 910 |  | 66 | 1128 | 0.079 |  | 253 |  | 0.095 | 995 | 1013 | -0.064 | 1.1839 | -0.673
DIN 30 MnCr 5 |  | 206 | 820 | 950 |  | 64 | 1250 | 0.097 |  | 263 |  | 0.166 | 1618 | 1482 | -0.106 | 2.7989 | -0.824
DIN 34 CrMo 4 |  | 194 | 780 | 881 |  | 71 | 1299 | 0.116 |  | 245 |  | 0.124 | 1198 | 1160 | -0.078 | 0.65 | -0.607
DIN 34 CrMo 4 |  | 188 | 847 | 939 |  | 69 | 1215 | 0.074 |  | 260 |  | 0.077 | 1008 | 1082 | -0.061 | 2.109 | -0.77
DIN 34 CrMo 4 |  | 190 | 893 | 978 |  | 67 | 1338 | 0.089 |  | 270 |  | 0.067 | 987 | 1131 | -0.061 | 4.551 | -0.848
DIN 34 CrMo 4 |  | 197 | 980 | 1078 |  | 61 | 1382 | 0.07 |  | 295 |  | 0.106 | 1373 | 1286 | -0.063 | 0.518 | -0.594
DIN 34 CrMo 4 |  | 193 | 1017 | 1088 |  | 65 | 1344 | 0.056 |  | 298 |  | 0.103 | 1310 | 1215 | -0.058 | 0.703 | -0.62
DIN 4 NiCrMn 4 |  | 206 | 454 | 623 |  | 76 | 753 | 0.081 |  | 177 |  | 0.127 | 1111 | 926 | -0.062 | 0.842 | -0.627
DIN 40 CrMo 4 |  | 208.78 | 840 | 940 |  | 64 | 1300 | 0.094 |  | 260 |  | 0.13 | 1307 | 1274 | -0.078 | 1.6739 | -0.677
DIN 40 CrMo 4 |  | 249 | 934 | 1088 |  | 60 | 989 | 0.011 |  | 298 |  | 0.094 | 1213 | 1190 | -0.065 | 0.768 | -0.679
DIN 40 CrMo 4 |  | 249 | 937 | 1090 |  | 60 | 989 | 0.011 |  | 298 |  | 0.083 | 1110 | 1177 | -0.065 | 1.397 | -0.735
DIN 40 NiCrMo 6 |  | 205 | 810 | 884 |  | 67 | 1378 | 0.142 |  | 246 |  | 0.129 | 1303 | 1131 | -0.072 | 0.29 | -0.54
DIN 40 NiCrMo 6 |  | 190 | 910 | 1015 |  | 62 | 1372 | 0.089 |  | 279 |  | 0.12 | 1392 | 1222 | -0.067 | 0.325 | -0.55
DIN 40 NiCrMo 6 |  | 202 | 953 | 1029 |  | 62 | 1448 | 0.1 |  | 283 |  | 0.145 | 1628 | 1195 | -0.061 | 0.162 | -0.467
DIN 40 NiCrMo 6 |  | 193 | 998 | 1067 |  | 62 | 1474 | 0.092 |  | 292 |  | 0.095 | 1292 | 1274 | -0.064 | 0.612 | -0.628
DIN 40 NiCrMo 6 |  | 201 | 1084 | 1146 |  | 59 | 1549 | 0.083 |  | 312 |  | 0.115 | 1550 | 1360 | -0.063 | 0.32 | -0.551
DIN 40 NiCrMo 7 |  | 193.5 | 635 | 829 |  | 43 | 1175 | 0.098 |  | 232 |  | 0.167 | 1332 | 1206 | -0.095 | 0.536 | -0.568
DIN 40 NiCrMo7 |  | 193.5 | 1374 | 1471 |  | 38 | 1796 | 0.04 |  | 390 |  | 0.118 | 1890 | 1880 | -0.086 | 0.706 | -0.662
DIN 41 Cr 4 |  | 200 | 776 | 904 |  | 58 | 967 | 0.036 |  | 251 |  | 0.174 | 1675 | 1288 | -0.093 | 0.221 | -0.537
DIN 41 MnCr 3 4 |  | 207.28 | 800 | 930 |  | 62 | 1350 | 0.112 |  | 258 |  | 0.143 | 1340 | 1271 | -0.082 | 1.248 | -0.653
DIN 42 Cr 4 |  | 193 | 717 | 840 |  | 69 | 1240 | 0.118 |  | 235 |  | 0.122 | 1161 | 1055 | -0.071 | 0.458 | -0.578
DIN 42 Cr 4 |  | 194 | 813 | 921 |  | 65 | 1249 | 0.086 |  | 255 |  | 0.101 | 1147 | 1120 | -0.065 | 0.658 | -0.627
DIN 42 Cr 4 |  | 192 | 833 | 943 |  | 65 | 1289 | 0.09 |  | 261 |  | 0.105 | 1192 | 1229 | -0.072 | 1.149 | -0.667
DIN 42 Cr 4 |  | 194 | 845 | 952 |  | 62 | 1288 | 0.086 |  | 263 |  | 0.107 | 1207 | 1252 | -0.073 | 1.294 | -0.674
DIN 42 Cr 4 |  | 195 | 903 | 1006 |  | 62 | 1293 | 0.068 |  | 277 |  | 0.085 | 1153 | 1212 | -0.064 | 1.2929 | -0.716
DIN 42 CrMo 4 |  | 211.4 | 998 | 1111 |  | 60 | 1469 | 0.069 |  | 303 |  | 0.104 | 1367 | 1454 | -0.075 | 1.508 | -0.716
DIN 43 NiCr 7 9 |  | 206 | 1105 | 1174 |  | 56 | 1360 | 0.036 |  | 319 |  | 0.131 | 1639 | 1655 | -0.091 | 1.078 | -0.692
DIN 43 NiCr 7 9 |  | 207 | 1105 | 1174 |  | 56 | 1360 | 0.036 |  | 319 |  | 0.118 | 1464 | 1127 | -0.057 | 7.1959 | -0.864
DIN 49 MnVS 3 |  | 210.2 | 566 | 840 |  | 19 | 1428 | 0.194 |  | 235 |  | 0.159 | 1396 | 1440 | -0.105 | 0.6025 | -0.574
DIN 49 MnVS 3 |  | 206 | 530 | 845 |  | 43 | 1390 | 0.18 |  | 236 |  | 0.14 | 1245 | 1152 | -0.09 | 0.6 | -0.64
DIN 50 CrMo 4 |  | 205 | 947 | 983 |  | 14.6 | 1042 | 0.018 |  | 271 |  | 0.132 | 1754 | 1081 | -0.047 | 0.019 | -0.323
DIN 50 CrMo 4 |  | 205 | 970 | 1086 |  | 48.6 | 1132 | 0.026 |  | 297 |  | 0.13 | 1568 | 1642 | -0.092 | 1.355 | -0.706
DIN 8 Mn 6 |  | 198 | 821 | 869 |  | 53 | 1085 | 0.046 | 282 | 242 |  | 0.101 | 1258 | 1073 | -0.055 | 0.203 | -0.541
DIN 8 Mn 6 |  | 198 | 862 | 965 |  | 57 | 1227 | 0.054 | 282 | 267 |  | 0.125 | 1256 | 1087 | -0.068 | 0.312 | -0.549
DIN 80 Mn 4 |  | 187.5 | 502 | 931 |  | 16 | 1100 | 0.127 |  | 258 |  | 0.225 | 1859 | 1249 | -0.101 | 0.175 | -0.451
DIN C 10 |  | 217.51 | 435 | 566 |  | 68 | 659 | 0.073 |  | 162 |  | 0.176 | 1381 | 875 | -0.063 | 0.594 | -0.613
DIN C 20 |  | 190 | 224 | 414 |  | 70 | 330 | 0.061 |  | 120 |  | 0.238 | 1050 | 600 | -0.09 | 0.103 | -0.384
DIN C 70 |  | 201 | 765 | 964 |  | 17 | 1315 | 0.09 |  | 241 |  | 0.158 | 1528 | 1561 | -0.105 | 0.471 | -0.56
DIN Ck 15 |  | 196.793 | 263 | 392 |  | 55 | 711 | 0.224 |  | 114 |  | 0.193 | 824 | 807 | -0.117 | 0.415 | -0.528
DIN Ck 15 |  | 204.5 | 320 | 434 |  | 67.5 | 394 | 0.067 |  | 126 |  | 0.178 | 813 | 984 | -0.129 | 0.807 | -0.587
DIN Ck 15 |  | 202 | 431.3 | 615.2 |  | 54 | 598 | 0.045 |  | 175 |  | 0.156 | 1296 | 917 | -0.07 | 0.073 | -0.413
DIN Ck 15 |  | 203 | 660 | 828 |  | 2.6 | 863 | 0.042 |  | 231 |  | 0.085 | 1165 | 1321 | -0.087 | 1.789 | -0.911
DIN Ck 25 |  | 210 | 307 | 464 |  | 65 | 924 | 0.276 |  | 134 |  | 0.223 | 1111 | 965 | -0.117 | 0.537 | -0.525
DIN Ck 25 |  | 210 | 346 | 507 |  | 63 | 926 | 0.264 |  | 146 |  | 0.252 | 1345 | 959 | -0.114 | 0.265 | -0.453
DIN Ck 25 |  | 210 | 366 | 527 |  | 60 | 1033 | 0.264 |  | 151 |  | 0.224 | 1217 | 925 | -0.105 | 0.298 | -0.472
DIN Ck 35 |  | 210 | 396 | 565 |  | 63 | 1134 | 0.264 |  | 162 |  | 0.254 | 1534 | 1173 | -0.119 | 0.349 | -0.47
DIN Ck 35 |  | 210 | 394 | 593 |  | 62 | 1168 | 0.257 |  | 169 |  | 0.238 | 1460 | 1226 | -0.121 | 0.503 | -0.512
DIN Ck 35 |  | 210 | 414 | 617 |  | 58 | 1216 | 0.258 |  | 176 |  | 0.229 | 1355 | 1050 | -0.107 | 0.329 | -0.469
DIN Ck 35 |  | 210 | 480 | 656 |  | 74 | 1196 | 0.207 |  | 186 |  | 0.156 | 1033 | 1019 | -0.092 | 0.947 | -0.595
DIN Ck 35 |  | 210 | 513 | 669 |  | 70 | 1121 | 0.18 |  | 190 |  | 0.165 | 1081 | 845 | -0.075 | 0.235 | -0.46
DIN Ck 35 |  | 210 | 542 | 730 |  | 68 | 1311 | 0.2 |  | 206 |  | 0.149 | 1087 | 1004 | -0.085 | 0.584 | -0.568
DIN Ck 35 |  | 210 | 596 | 733 |  | 71 | 1170 | 0.152 |  | 207 |  | 0.134 | 1027 | 880 | -0.068 | 0.321 | -0.513
DIN Ck 35 |  | 210 | 587 | 780 |  | 67 | 1356 | 0.186 |  | 219 |  | 0.14 | 1106 | 1100 | -0.087 | 0.941 | -0.619
DIN Ck 45 |  | 199 | 432 | 659 |  | 58 | 1376 | 0.263 |  | 187 |  | 0.229 | 1439 | 1014 | -0.1 | 0.223 | -0.438
DIN Ck 45 |  | 207 | 462 | 672 |  | 61 | 1288 | 0.235 |  | 190 |  | 0.22 | 1391 | 987 | -0.096 | 0.221 | -0.439
DIN Ck 45 |  | 201.5 | 380 | 684 |  | 36.8 | 735 | 0.092 |  | 194 |  | 0.231 | 1414 | 1326 | -0.139 | 0.402 | -0.528
DIN Ck 45 |  | 208 | 588 | 730 |  | 70 | 1154 | 0.148 |  | 206 |  | 0.168 | 1194 | 1006 | -0.084 | 0.361 | -0.502
DIN Ck 45 |  | 199 | 466 | 737 |  | 54 | 1469 | 0.248 |  | 208 |  | 0.225 | 1486 | 1123 | -0.106 | 0.295 | -0.476
DIN Ck 45 |  | 207 | 551 | 774 |  | 68 | 1297 | 0.166 |  | 217 |  | 0.158 | 1235 | 1012 | -0.08 | 0.286 | -0.51
DIN Ck 45 |  | 210 | 652 | 787 |  | 68 | 1200 | 0.129 |  | 221 |  | 0.161 | 1285 | 1017 | -0.077 | 0.23 | -0.476
DIN Ck 45 |  | 210.5 | 531 | 790 |  | 60 | 1219 | 0.0151 |  | 222 |  | 0.133 | 1078 | 1405 | -0.11 | 0.6065 | -0.545
DIN Ck 45 |  | 206 | 540 | 790 |  | 60 | 730 | 0.047 |  | 222 |  | 0.115 | 980 | 987 | -0.083 | 0.994 | -0.715
DIN Ck 45 |  | 206 | 728 | 844 |  | 64 | 1208 | 0.108 |  | 236 |  | 0.138 | 1217 | 1057 | -0.075 | 0.34 | -0.536
DIN Ck 45 |  | 204 | 702 | 863 |  | 66 | 1268 | 0.118 |  | 240 |  | 0.138 | 1243 | 1112 | -0.075 | 0.432 | -0.541
DIN Ck 45 |  | 199.7 | 622 | 915 |  | 59 | 1606 | 0.18 |  | 254 |  | 0.226 | 2407 | 2350 | -0.148 | 0.447 | -0.561
DIN Ck 45 |  | 199.7 | 622 | 915 |  | 59 | 1606 | 0.18 |  | 254 |  | 0.191 | 1762 | 2022 | -0.151 | 0.517 | -0.631
DIN EN 10225 |  | 209 | 460 | 614 |  | 55 | 923 | 0.15 |  | 175 |  | 0.168 | 1196 | 1108 | -0.096 | 0.4646 | -0.543
DIN St 37 |  | 210 | 295 | 435 |  | 64 | 829 | 0.275 |  | 126 |  | 0.207 | 988 | 895 | -0.111 | 0.7051 | -0.569
DIN St 42 |  | 206 | 384 | 457 |  | 64 | 906 | 0.252 |  | 132 |  | 0.196 | 1053 | 750 | -0.083 | 0.202 | -0.44
DIN St 42 |  | 206 | 384 | 457 |  | 64 | 906 | 0.252 |  | 132 |  | 0.164 | 1012 | 663 | -0.083 | 0.0629 | -0.477
DIN St 52 |  | 206 | 420 | 549 |  | 69 | 371 | 0.007 |  | 157 |  | 0.185 | 1109 | 980 | -0.1 | 0.495 | -0.541
DIN St 52-3 |  | 205 | 380 | 540 |  | 75 | 433 | 0.022 |  | 155 |  | 0.177 | 1050 | 1019 | -0.109 | 0.846 | -0.616
DIN St 52-3 |  | 210 | 400 | 597 |  | 63 | 1061 | 0.225 |  | 170 |  | 0.185 | 1228 | 1193 | -0.11 | 0.6601 | -0.553
DIN X 10 CrNi 18 8 |  | 204 | 245 | 635 |  | 79 | 1416 | 0.362 |  | 181 |  | 0.331 | 2397 | 2032 | -0.183 | 0.3249 | -0.441
DIN X 2 CrNi 18 9 |  | 192 | 280 | 601 |  | 46 | 455 | 0.097 |  | 171 |  | 0.419 | 2807 | 1936 | -0.202 | 0.412 | -0.483
DIN X 25 CrNiMn 25 20 |  | 193.34 | 220 | 642 |  | 63 | 754 | 0.228 |  | 182 |  | 0.271 | 2267 | 1646 | -0.154 | 0.302 | -0.568
DIN X 3 CrNi 19 9 |  | 186.435 | 255 | 746 |  | 74 | 548 | 0.136 |  | 210 |  | 0.309 | 4634 | 2377 | -0.152 | 0.068 | -0.428
DIN X 3 CrNi 19 9 |  | 172.625 | 746 | 953 |  | 69 | 1114 | 0.063 |  | 264 |  | 0.155 | 2313 | 2067 | -0.112 | 0.301 | -0.649
DIN X 5 CrNi 18 9 |  | 198 | 242 | 666 |  | 82 | 484 | 0.113 |  | 189 |  | 0.378 | 2872 | 1227 | -0.137 | 0.104 | -0.363
DIN X 6 CrNi 19 11 |  | 183 | 325 | 650 |  | 80 | 1210 | 0.193 |  | 185 |  | 0.291 | 1628 | 986 | -0.117 | 0.17 | -0.399
DIN X 8 CrNiTi 18 10 |  | 204 | 222 | 569 |  | 76 | 349 | 0.062 |  | 163 |  | 0.421 | 5234 | 1658 | -0.134 | 0.067 | -0.323
DQSK |  |  | 171 | 307 | [7 empty] | 0.196 | 694 | 591 | -0.105 | 0.155 | -0.45
DQSK |  |  | 185 | 321 | [7 empty] | 0.214 | 824 | 875 | -0.134 | 0.142 | -0.418
HF40 |  | 200 | 279 | 370 | [7 empty] | 0.134 | 596 | 753 | -0.103 | 0.222 | -0.477
HF50 |  | 200 | 342 | 416 | [7 empty] | 0.132 | 694 | 112 | -0.117 | 0.94 | -0.676
HF50 |  | 200 | 359 | 442 | [7 empty] | 0.129 | 761 | 686 | -0.074 | 0.337 | -0.54
HF50 |  | 200 | 361 | 441 | [7 empty] | 0.124 | 684 | 732 | -0.09 | 1.384 | -0.703
HF50 |  | 200 | 375 | 461 | [7 empty] | 0.092 | 632 | 889 | -0.055 | 0.345 | -0.563
HF50 |  | 200 | 383 | 448 | [7 empty] | 0.116 | 745 | 959 | -0.102 | 3.189 | -0.794
HF50 |  | 200 | 385 | 448 | [7 empty] | 0.127 | 785 | 1088 | -0.116 | 2.828 | -0.79
HF50 |  | 200 | 403 | 479 | [7 empty] | 0.151 | 1014 | 1000 | -0.102 | 0.563 | -0.622
HF50 |  | 200 | 417 | 492 | [7 empty] | 0.147 | 1056 | 1218 | -0.118 | 1.932 | -0.771
HF50 |  | 200 | 428 | 474 | [7 empty] | 0.11 | 694 | 1378 | -0.143 | 3.091 | -0.807
HF50 |  | 200 | 357 | 490 | [7 empty] | 0.049 | 481 | 536 | -0.047 | 4.118 | -0.883
HF50 |  | 200 | 439 | 496 | [7 empty] | 0.64 | 516 | 571 | -0.057 | 2.046 | -0.787
HF50Y60T |  |  | 417 | 554 | [7 empty] | 0.174 | 935 | 912 | -0.095 | 0.127 | -0.366
HF60 |  | 200 | 416 | 481 | [7 empty] | 0.094 | 687 | 895 | -0.091 | 0.967 | -0.75
HF60 |  | 200 | 431 | 479 | [7 empty] | 0.143 | 1029 | 1113 | -0.109 | 0.754 | -0.67
HF60 |  | 200 | 434 | 525 | [7 empty] | 0.163 | 1152 | 1074 | -0.105 | 0.429 | -0.598
HF60 |  | 200 | 456 | 534 | [7 empty] | 0.161 | 1134 | 913 | -0.091 | 0.226 | -0.552
HF60 |  | 200 | 459 | 533 | [7 empty] | 0.103 | 792 | 744 | -0.063 | 0.451 | -0.598
HF60 |  | 200 | 466 | 558 | [7 empty] | 0.106 | 876 | 976 | -0.88 | 1.007 | -0.705
HF60 |  | 200 | 424 | 501 | [7 empty] | 0.068 | 531 | 572 | -0.053 | 20.116 | -0.81
HF70 |  | 200 | 505 | 570 | [7 empty] | 0.101 | 937 | 1461 | -0.123 | 6.052 | -0.904
HF70 |  | 200 | 521 | 628 | [7 empty] | 0.173 | 1251 | 1230 | -0.104 | 4.202 | -0.843
HF80 |  | 200 | 557 | 617 | [7 empty] | 0.122 | 1125 | 1239 | -0.108 | 1.053 | -0.771
HF80 |  | 200 | 569 | 597 | [7 empty] | 0.118 | 1287 | 1428 | -0.105 | 1.816 | -0.861
HF80 |  | 200 | 579 | 756 | [7 empty] | 0.133 | 1389 | 2126 | -0.152 | 3.217 | -0.934
HF80 |  | 200 | 580 | 654 | [7 empty] | 0.124 | 1091 | 1145 | -0.091 | 1.104 | -0.717
HF80 |  | 200 | 581 | 645 | [7 empty] | 0.17 | 1122 | 1451 | -0.113 | 5.289 | -0.958
HF80 |  | 200 | 585 | 635 | [7 empty] | 0.1 | 984 | 1379 | -0.112 | 1.979 | -0.82
HF80 |  | 200 | 596 | 657 | [7 empty] | 0.096 | 981 | 1512 | -0.119 | 2.214 | -0.826
HF80 |  | 200 | 605 | 681 | [7 empty] | 0.139 | 1387 | 1818 | -0.134 | 1.641 | -0.83
HF80 |  | 200 | 642 | 719 | [7 empty] | 0.115 | 1285 | 2008 | -0.131 | 7.185 | -0.985
HF80 |  | 200 | 710 | 711 | [7 empty] | 0.117 | 1061 | 1704 | -0.118 | 0.764 | -0.67
HF80Y90T |  |  | 603 | 747 | [7 empty] | 0.267 | 2221 | 2744 | -0.173 | 0.448 | -0.548
Mild Steel |  | 210 | 263 | 316 | 37 | [6 empty] | 0.206 | 820 | 1185 | -0.167 | 3.341 | -0.748
Ni-Cr-Mo-V |  | 200 | 596 | 724 | 19 | [6 empty] | 0.061 | 690 | 680 | -0.043 | 1.14 | -0.69
S25C |  | 209 | 280 | 508 | 19 | 52 |  |  |  | 153 |  | 0.21 | 1140 | 821 | -0.0961 | 0.216 | -0.458
S45C |  | 206 | 590 | 798 | 17 | 39 |  |  |  | 234 |  | 0.152 | 1150 | 1400 | -0.107 | 0.449 | -0.564
S45C |  | 186 | 496 | 770 | 21 | [6 empty] | 0.2 | 1246 | 923 | -0.099 | 0.359 | -0.519
S460N |  | 208.5 | 500 | 643 | [7 empty] | 0.196 | 1438 | 1002 | -0.097 | 0.147 | -0.487
S960 MC |  | 197 | 1040 | 1240 |  | 67 | 1440 | 0.0325 |  |  |  | 0.084 | 1400 | 1636 | -0.07 | 0.5 | -0.65
SAE 1004 |  | 207.5 | 287 | 378 | [7 empty] | 0.18 | 781 | 1159 | -0.142 | 1.3 | -0.649
SAE 1004 |  | 207.5 | 472 | 490 | [7 empty] | 0.18 | 561 | 1019 | -0.124 | 1.45 | -0.701
SAE 1005 |  | 200 | 226 | 321 | [7 empty] | 0.26 | 1208 | 888 | -0.137 | 0.28 | -0.505
SAE 1005 |  | 200 | 234 | 356 | [7 empty] | 0.2 | 834 | 878 | -0.129 | 0.46 | -0.536
SAE 1005 |  | 200 | 245 | 323 | [7 empty] | 0.27 | 1254 | 1024 | -0.151 | 0.29 | -0.509
SAE 1005 |  | 200 | 267 | 359 | [7 empty] | 0.17 | 626 | 776 | -0.126 | 0.24 | -0.466
SAE 1008 |  | 200 | 252 | 363 | [7 empty] | 0.24 | 1706 | 1225 | -0.143 | 0.35 | -0.522
SAE 1008 |  | 200 | 273 | 399 | [7 empty] | 0.22 | 958 | 1016 | -0.136 | 0.21 | -0.473
SAE 1008 |  | 200 | 381 | 392 | [7 empty] | 0.16 | 687 | 2012 | -0.195 | 1.05
SAE 1008 |  | 200 | 424 | 433 | [7 empty] | 0.13 | 605 | 1069 | -0.126 | 0.94
SAE 1008 |  | 207 | 234 | 331 |  | 77.5 |  | 0.19 |  | 86 |  | 0.318 | 1443 | 1124 | -0.172 | 0.46 | -0.543
SAE 1008 |  | 203 | 255 | 365 |  | 77.9 |  | 0.184 |  | 90 |  | 0.29 | 1234 | 1007 | -0.159 | 0.5 | -0.5402
SAE 1010 |  | 203 | 200 | 331 |  | 80.4 | 534 | 0.185 |  | 97 |  | 0.244 | 867 | 499 | -0.1 | 0.104 | -0.408
SAE 1010 |  | 203 | 200 | 331 |  |  | 534 | 0.185 |  |  |  | 0.244 | 867 | 499 | -0.1 | 0.104 | -0.408
SAE 1010 |  | 203 | [9 empty] | 0.256 | 1040 | 634 | -0.109 | 0.145 | -0.426
SAE 1010 |  | 203 | [9 empty] | 0.284 | 1145 | 888 | -0.148 | 0.408 | -0.521
SAE 1015 |  | 207 | 228 | 414 |  | 68 |  |  |  | 80 |  | 0.213 | 945 | 884 | -0.124 | 0.729 | -0.581
SAE 1020 |  | 203 | 255 | 393 |  | 64 | 400 | 0.072 |  | 108 |  | 0.286 | 1233 | 697 | -0.116 | 0.136 | -0.405
SAE 1020 |  | 207 | 262 | 441 |  | 61.8 | 738 | 0.19 |  | 109 |  | 0.321 | 1962 | 1384 | -0.156 | 0.337 | -0.485
SAE 1020 |  | 206.6 | 294.9 | 502.2 | 49.7 | 63.5 | 932.6 | 0.2392 |  | 134.7 |  | 0.2101 | 1171.4 | 1055.2 | -0.1166 | 0.5646 | -0.5465
SAE 1020 |  | 203 | 262 | 441 |  | 61.8 | 738 | 0.19 |  | 109 |  | 0.321 | 1962 | 1384 | -0.156 | 0.337 | -0.485
SAE 1020 |  | 186 | 255 | 393 |  | 64 | 400 | 0.072 |  | 108 |  | 0.286 | 1233 | 697 | -0.116 | 0.136 | -0.405
SAE 1022 |  | 199.5 | 457.3 | 604.1 | 48.2 | 68.7 | 971.3 | 0.161 |  | 194.8 |  | 0.1967 | 1180.1 | 1099.9 | -0.1077 | 0.6621 | -0.5418
SAE 1025 |  | 186 | 306 | 547 |  | 62.6 | 1142 | 0.281 |  | 157 |  | 0.207 | 1042 | 934 | -0.107 | 0.59 | -0.52
SAE 1025 |  | 207 | 306 | 547 |  | 62.6 | 1142 | 0.281 |  |  |  | 0.207 | 1042 | 934 | -0.107 | 0.59 | -0.52
SAE 1035 |  | 196 | 443 | 641 | [7 empty] | 0.14 | 865 | 2034 | -0.172 | 3.67 | -0.86
SAE 1035 |  | 196 | 448 | 623 | [7 empty] | 0.09 | 838 | 1491 | -0.152 | 1.56 | -0.729
SAE 1038 |  | 200.8 | 330.7 | 582.2 | 44 | 54 | 1105.7 | 0.2595 |  | 163 |  | 0.2198 | 1340.4 | 1043.1 | -0.1066 | 0.309 | -0.4812
SAE 1038 |  | 207 | 347 | 610 |  | 55.5 | 511 | 0.071 |  | 174 |  | 0.208 | 1207 | 1070 | -0.115 | 0.537 | -0.549
SAE 1038 |  | 219 | 410 | 649 | 45 | 67 | 1183 | 0.221 |  | 195 |  | 0.208 | 1330 | 1009 | -0.097 | 0.225 | -0.46
SAE 1038 |  | 219.4 | 359.4 | 651.6 | 38 | 53 | 1186.4 | 0.219 |  | 185 |  | 0.2218 | 1419.8 | 1003.5 | -0.0984 | 0.202 | -0.4399
SAE 1038 |  | 217.6 | 559.8 | 743 | 43 | 69 | 1230.6 | 0.1692 |  | 244.5 |  | 0.1634 | 1242.4 | 1178.8 | -0.0904 | 0.6255 | -0.5383
SAE 1040 |  | 200 | 637 | 759 | [7 empty] | 0.131 | 915 | 1311 | -0.103 | 0.848 | -0.612
SAE 1045 |  | 209.3 | 509.6 | 746.6 | 35.5 | 62 | 1334.2 | 0.1985 |  | 221.2 |  | 0.1744 | 1301.7 | 1346 | -0.1086 | 1.1742 | -0.6192
SAE 1045 |  | 206 | 517 | 752 |  | 44 |  |  |  | 225 |  | 0.152 | 1022 | 916 | -0.079 | 0.486 | -0.52
SAE 1045 |  | 207 | 1689 | 1827 |  | 51 |  | 0.047 |  | 500 |  | 0.145 | 3371 | 2661 | -0.093 | 0.196 | -0.643
SAE 1045 |  | 207 | 1862 | 2241 |  | 41 |  | 0.071 |  | 595 |  | 0.12 | 3947 | 3294 | -0.104 | 0.22 | -0.868
SAE 1045 |  | 206 | 424 | 718 |  | 48 |  |  |  | 192 |  | 0.212 | 1401 | 1439 | -0.127 | 0.525 | -0.522
SAE 1045 |  | 206 | 620 | 942 |  | 39 |  |  |  | 277 |  | 0.191 | 1770 | 2906 | -0.161 | 0.786 | -0.579
SAE 1045 |  | 206 | 787 | 1322 |  | 21 |  |  |  | 336 |  | 0.165 | 2066 | 3403 | -0.151 | 0.458 | -0.56
SAE 1045 |  | 206 | 865 | 1516 |  | 6 |  |  |  | 410 |  | 0.208 | 3048 | 4385 | -0.167 | 0.491 | -0.491
SAE 1045 |  | 206 | 1636 | 2297 |  | 18 |  |  |  | 563 |  | 0.075 | 3083 | 5813 | -0.154 | 1.379 | -1.082
SAE 1045 |  | 207 | 1729 | 1956 |  | 38.3 | 2352 | 0.041 |  | 500 |  | 0.157 | 3366 | 2636 | -0.086 | 0.21 | -0.551
SAE 1045 |  | 207 | 1275 | 1344 |  | 59 |  | 0.044 |  | 390 |  | 0.104 | 1751 | 1785 | -0.086 | 1.207 | -0.825
SAE 1045 |  | 202.4 | 380 | 484 | [5 empty] | 153 |  | 0.208 | 1258 | 948 | -0.092 | 0.26 | -0.445
SAE 1045 |  | 206 | 310 | 565 | [7 empty] | 0.208 | 1258 | 1035 | -0.108 | 0.334 | -0.491
SAE 1045 |  | 206 | 619 | 942 |  |  | 882 | 0.0548 |  | 277 |  | 0.1887 | 1743.4 | 2978.4 | -0.158 | 0.7 | -0.578
SAE 1050 |  | 203 | 1009 | 1164 | [5 empty] | 360 |  | 0.123 | 1558 | 1346 | -0.062 | 2.01 | -0.725
SAE 1050M |  | 211 | 450 | 821 |  | 50 | 1819 | 0.274 |  | 205 |  | 0.2529 | 1987 | 1552 | -0.1246 | 0.377 | -0.4927
SAE 1050M |  | 211 | 465 | 821 | 43 | 50 | 1819 | 0.274 |  | 205 |  | 0.22 | 1673 | 989 | -0.126 | 0.433 | -0.512
SAE 1050M |  | 203 | 460 | 829 | 18 | 34 | 1313 | 0.163 |  | 220 |  | 0.146 | 1292 | 1094 | -0.075 | 0.309 | -0.502
SAE 1050M |  | 203 | 2000 | 2360 | 17 | 15 | 2837 | 0.048 |  | 536 |  | 0.109 | 3538 | 3492 | -0.109 | 1.87 | -1.04
SAE 1050M |  | 202 | 460 | 828.5 | 17.66 | 34 | 1309 | 0.1628 |  | 220 |  | 0.1304 | 1167.8 | 1153 | -0.08021 | 0.309 | -0.503
SAE 1050M |  | 219.5 | 2100 | 2360 | 16.66 | 14.67 | 3045 | 0.0716 |  | 536 |  | 0.1167 | 3539.4 | 3251.5 | -0.097 | 0.8102 | -0.872
SAE 1070 |  | 207 | 520 | 659 | 25.1 | 36.2 | 1485 | 0.177 |  | 280 |  | 0.247 | 2176 | 1289 | -0.092 | 0.361 | -0.494
SAE 1070M (C-70) |  | 201.4 | 765 | 964 | 14.3 | 16.8 | 1315 | 0.09 |  | 241 |  | 0.158 | 1528 | 1561 | -0.105 | 0.471 | -0.56
SAE 1090 |  | 219 | 728.8 | 1090 | 9 | 14.04 | 1780.3 | 0.1618 |  | 259 |  | 0.202 | 1877.3 | 1629.3 | -0.115 | 0.3386 | -0.5213
SAE 1090 |  | 203 | 735 | 1090 | 9 | 14 | 1765 | 0.158 |  | 259 |  | 0.174 | 1611 | 1310 | -0.091 | 0.25 | -0.496
SAE 1090 |  | 214.4 | 772.7 | 1124 | 18 | 37.59 | 1575.5 | 0.1083 |  | 272 |  | 0.1903 | 1964.2 | 1715.16 | -0.1046 | 0.7978 | -0.5996
SAE 1090 |  | 212.6 | 677.55 | 1147 | 6.7 | 21.68 | 1913 | 0.168 |  | 309 |  | 0.2016 | 2162.8 | 1858 | -0.1157 | 0.4488 | -0.5723
SAE 1090 |  | 217 | 650 | 1147 | 67 | 22 | 1895 | 0.165 |  | 309 |  | 0.176 | 1873 | 1878 | -0.12 | 0.7 | -0.6
SAE 1090 |  | 203 | 760 | 1251 | 7 | 14 | 2757 | 0.264 |  | 279 |  | 0.168 | 1835 | 1928 | -0.12 | 0.734 | -0.642
SAE 1090M |  | 203 | 950 | 1388 | 14 | 25 | 1980 | 0.08 |  | 357 |  | 0.133 | 1663 | 1945 | -0.106 | 2.58 | -0.777
SAE 1090M |  | 203 | 765 | 1124 | 18 | 38 | 1535 | 0.1 |  | 272 |  | 0.159 | 1653 | 1547 | -0.093 | 1.57 | -0.683
SAE 1090M |  | 217 | 1065 | 1388 | 14 | 25 | 2202 | 0.1682 |  | 357 |  | 0.1625 | 2004.5 | 2174.55 | -0.116 | 0.7406 | -0.626
SAE 1090M |  | 212 | 768.3 | 1251.25 | 6.66 | 13.56 | 2273.3 | 0.1934 |  | 279 |  | 0.1794 | 1942.7 | 1949.25 | -0.1207 | 0.8107 | -0.643
SAE 10B21 |  | 197 | 999 | 1048 |  |  | 1295 | 0.054 |  | 318 |  | 0.076 | 1089 | 1204 | -0.063 | 3.709 | -0.832
SAE 10B21 |  | 203 | 806 | 834 | [5 empty] | 255 |  | 0.083 | 858 | 922 | -0.063 | 2.377 | -0.753
SAE 10B21 |  | 212 | 1062.3 | 1104.8 | 33.4 | 70.5 | 1247.7 | 0.0267 |  | 321.8 |  | 0.0617 | 1108.9 | 1283.7 | -0.0601 | 6.9332 | -0.929
SAE 10B22 |  | 203 | 806 | 834 | [5 empty] | 255 |  | 0.058 | 809 | 841 | -0.043 | 1.928 | -0.738
SAE 10V40 |  | 200 | 572 | 802 | [7 empty] | 0.15 | 1371 | 1287 | -0.092 | 0.316 | -0.577
SAE 10V45 |  | 213.1 | 465.2 | 764.6 | 26 | 48 | 1456.4 | 0.2232 |  | 212 |  | 0.2133 | 1642.3 | 1480.7 | -0.1172 | 0.5886 | -0.5446
SAE 10V45 |  | 216.1 | 605.6 | 908.6 | 24 | 42 | 1519.8 | 0.168 |  | 269 |  | 0.1624 | 1690.6 | 1587.5 | -0.0996 | 0.78 | -0.6322
SAE 1117 |  | 202 | 655 | 777 | 37 | 55 | 973 | 0.626 |  | 193 |  | 0.168 | 1399 | 1131 | -0.074 | 0.22 | -0.458
SAE 1141 (ALFG) |  | 216 | 457 | 771 | 40 | 57 | 1393.7 | 0.2157 |  | 223 |  | 0.2051 | 1515 | 1167.6 | -0.097 | 0.2572 | -0.4637
SAE 1141 (ALFG) |  | 227 | 814.2 | 924.8 | 32 | 59 | 1204.8 | 0.0742 |  | 277 |  | 0.1212 | 1260.4 | 1126.9 | -0.0659 | 0.3336 | -0.525
SAE 1141 (NbFG) |  | 220.2 | 417.8 | 695.2 | 35 | 53 | 1286.8 | 0.2174 |  | 199 |  | 0.2051 | 1447.6 | 1116.6 | -0.0962 | 0.2644 | -0.4625
SAE 1141 (NbFG) |  | 216.8 | 602.1 | 801.8 | 32 | 54 | 1198.5 | 0.1257 |  | 241 |  | 0.1543 | 1253.7 | 1080.3 | -0.0793 | 0.3611 | -0.5083
SAE 1141 (VFG) |  | 213.6 | 449.9 | 725.2 | 32 | 49 | 1321.1 | 0.2068 |  | 217 |  | 0.1913 | 1467 | 1254.9 | -0.1017 | 0.4302 | -0.5289
SAE 1141 (VFG) |  | 219.7 | 493.5 | 789.4 | 30 | 47 | 1378.8 | 0.187 |  | 229 |  | 0.1766 | 1441 | 1326 | -0.1034 | 0.6018 | -0.5813
SAE 1141 (VFG) |  | 214.9 | 609.7 | 796.8 | 34 | 58 | 1244.2 | 0.1414 |  | 252 |  | 0.1541 | 1269.8 | 1161.8 | -0.0863 | 0.5344 | -0.5549
SAE 1151V |  | 205.7 | 452.3 | 760.8 | 26.3 | 50.6 | 1345.9 | 0.1902 |  | 205.1 |  | 0.1888 | 1472.6 | 1429.6 | -0.1157 | 0.8193 | -0.6084
SAE 1538MV |  | 193.2 | 650.3 | 973.4 | 24.9 | 28.3 | 1480.2 | 0.1422 |  | 285 |  | 0.121 | 1447.1 | 1354.7 | -0.0776 | 0.801 | -0.6875
SAE 1538MV |  | 193.5 | 627.9 | 943.2 | 26.7 | 36.4 | 1445.5 | 0.1446 |  | 279.7 |  | 0.1247 | 1416.5 | 1550.3 | -0.0965 | 1.846 | -0.7617
SAE 1541 |  | 197 | 471 | 783.21 | 38.66 | 55.11 | 1165 | 0.143 |  | 180 |  | 0.1934 | 1399.8 | 1237 | -0.1075 | 0.369 | -0.512
SAE 1541 |  | 205 | 475 | 783 | 39 | 55 | 1576 | 0.235 |  | 180 |  | 0.194 | 1416 | 1622 | -0.135 | 0.515 | -0.548
SAE 1541 |  | 205 | 475 | 906 | 29 | 42 | 1924 | 0.204 |  | 195 |  | 0.144 | 950 | 1044 | -0.083 | 0.513 | -0.557
SAE 1541 |  | 196.4 | 471.95 | 905.5 | 28.66 | 41.72 | 1543.5 | 0.1625 |  | 195 |  | 0.1042 | 906.74 | 1070 | -0.085 | 0.617 | -0.582
SAE 1552 |  | 195.8 | 420 | 964 | 15 | 45 | 2127 | 0.261 |  | 247 |  | 0.1198 | 1333 | 1605 | -0.098 | 1.27 | -0.665
SAE 15B27 |  | 203 | 772 | 847 |  | 69 | 1230 | 0.075 |  | 250 |  | 0.072 | 903 | 938 | -0.057 | 1.689 | -0.784
SAE 15B27 |  | 203 | 854 | 916 |  | 66.5 | 1279 | 0.065 |  | 264 |  | 0.075 | 1026 | 1062 | -0.059 | 1.575 | -0.782
SAE 15B27 |  | 203 | 772 | 847 |  |  |  | 0.075 |  | 250 |  | 0.072 | 903 | 938 | -0.057 | 1.689 | -0.784
SAE 15B27 |  | 203 | 854 | 916 |  |  |  | 0.065 |  | 264 |  | 0.075 | 1026 | 1062 | -0.059 | 1.575 | -0.782
SAE 15B35 |  | 219 | 866 | 940 | 37.3 | 64.5 | 1173 | 0.056 |  | 286 |  | 0.0849 | 1094 | 1127 | -0.0606 | 0.963 | -0.6682
SAE 15V24 |  | 206.9 | 646 | 878 | 36 | 61.1 | 1317.9 | 0.1294 |  | 243 |  | 0.1384 | 1453.4 | 1480.5 | -0.0939 | 0.8176 | -0.6359
SAE 15V41 |  | 192.66 | 665.5 | 1070.7 | 21.9 | 33 | 1670 | 0.1481 |  | 264 |  | 0.1278 | 1575.2 | 1689.2 | -0.094 | 0.87 | -0.658
SAE 304 |  | 183 | 325 | 650 |  | 80 | 1210 | 0.193 |  | 185 |  | 0.287 | 1660 | 1000 | -0.114 | 0.171 | -0.402
SAE 316 |  | 192.682 | 251 | 550 |  | 73 | 640.9 | 0.159 |  | 144 |  | 0.179 | 904 | 1258 | -0.097 | 0.121 | -0.454
SAE 4130 |  | 200 | 1358 | 1427 |  | 54.7 |  |  |  | 366 |  | 0.114 | 1696 | 1655 | -0.076 | 0.803 | -0.672
SAE 4130 |  | 221 | 778 | 896 |  | 67.3 |  |  |  | 259 |  | 0.119 | 1264 | 1261 | -0.077 | 0.985 | -0.648
SAE 4130 AL |  | 212.5 | 1284.5 | 1482.8 | 28 | 44.3 | 1984.2 | 0.0667 |  | 441.5 |  | 0.1375 | 2150.6 | 2294 | -0.1013 | 1.4427 | -0.7255
SAE 4140 |  | 206.8 | 928.9 | 1042.9 | 30.8 | 61.3 | 1303.3 | 0.0588 |  | 324.7 |  | 0.1254 | 1459.9 | 1467 | -0.0834 | 0.9558 | -0.6551
SAE 4140 |  | 207 | 1167 | 1240 |  | 47 | 1460 | 0.038 |  | 417 |  | 0.1013 | 1617 | 1637 | -0.0721 | 2.221 | -0.7943
SAE 4140 |  | 203 | 1158 | 1248 |  | 48 | 1499 | 0.044 |  | 409 |  | 0.1101 | 1696 | 1601 | -0.0674 | 1.267 | -0.7207
SAE 4140 |  | 200 | 1306 | 1401 |  | 48 | 1680 | 0.041 |  | 371 |  | 0.0686 | 1306 | 1508 | -0.064 | 2.81 | -0.832
SAE 4140 |  | 201.4 | 1363 | 1514 | 19 | 48 | 1911 | 0.055 |  | 353 |  | 0.092 | 1613.7 | 2192 | -0.095 | 0.7 | -0.635
SAE 4140 |  | 204 | 1330 | 1537 |  | 42 | 2188 | 0.08 |  | 390 |  | 0.0926 | 1591 | 1684 | -0.07 | 0.874 | -0.677
SAE 4140 |  | 207 | 848 | 938 |  |  | 1303 | 0.094 |  | 293 |  | 0.082 | 1084 | 1163 | -0.062 | 2.36 | -0.765
SAE 4140 |  | 200 | 1895 | 2033 |  | 20 |  |  |  | 475 |  | 0.081 | 1974 | 1832 | -0.07 | 0.4 | -0.867
SAE 4140 |  | 197 | 1297 | 1390 | 18.5 | 48.3 | 1626.7 | 0.036 |  | 381 |  | 0.0836 | 1330 | 1463.4 | -0.066 | 2.424 | -0.771
SAE 4140 |  | 200.3 | 1305 | 1400 | 22 | 48.2 | 1680.2 | 0.0407 |  | 375 |  | 0.0686 | 1305.6 | 1507.7 | -0.064 | 2.81 | -0.832
SAE 4140 |  | 203.8 | 1330 | 1537 | 19.7 | 42.1 | 2188 | 0.0802 |  | 390 |  | 0.0926 | 1591 | 1684.2 | -0.07 | 0.874 | -0.677
SAE 4140 |  | 204.9 | 1314 | 1445.8 | 27.3 | 52.1 | 1782.2 | 0.049 |  | 381 |  | 0.0481 | 1174.8 | 1447.2 | -0.055 | 3.042 | -0.809
SAE 4140 |  | 198.7 | 1255.1 | 1355.1 | 24.2 | 38.8 | 1610.4 | 0.0401 |  | 353 |  | 0.095 | 1451.5 | 1355.7 | -0.055 | 24.049 | -1.076
SAE 4140 |  | 201.4 | 1341 | 1474.2 | 28.2 | 52.5 | 1894.6 | 0.056 |  | 371 |  | 0.359 | 1109.9 | 1423.7 | -0.053 | 2.649 | -0.842
SAE 4140 |  | 213 | 1669.2 | 1924.3 | 8.5 | 15.7 | 2625.9 | 0.071 |  | 477 |  | 0.1068 | 2722.1 | 2785 | -0.1072 | 0.22054 | -0.7118
SAE 4140 |  | 205.3 | 1602 | 1679.9 | 3 | 1.3 | 2599.7 | 0.0765 |  | 477 |  | 0.1128 | 3064.4 | 3148.5 | -0.1601 | 0.11904 | -1.0111
SAE 4140 |  | 206.4 | 1290.7 | 1380.4 | 23 | 23.6 | 1628.5 | 0.0377 |  | 394 |  | 0.1132 | 1872.4 | 1838 | -0.0826 | 0.5533 | -0.6771
SAE 4140 |  | 204.5 | 1263.2 | 1299.3 | 1.5 | 1.3 | 1533.8 | 0.03 |  | 395 |  | 0.0723 | 1753.4 | 1812.2 | -0.0993 | 0.06092 | -0.7435
SAE 4140 |  | 202.5 | 1157.5 | 1247.8 | 24.5 | 47.5 | 1498.5 | 0.044 |  | 409.3 |  | 0.1101 | 1695.9 | 1601.1 | -0.0674 | 1.2665 | -0.7207
SAE 4140 |  | 206.5 | 1167.1 | 1239.5 | 24.7 | 47.2 | 1459.7 | 0.0381 |  | 416.7 |  | 0.1033 | 1617 | 1637.4 | -0.0721 | 2.2212 | -0.7943
SAE 4140 |  | 205.5 | 1622.2 | 1818.3 | 18.7 | 42.6 | 2466.5 | 0.0653 |  | 477 |  | 0.0852 | 2231.7 | 2887.1 | -0.1041 | 7.2581 | -1.0785
SAE 4140 |  | 208.1 | 1261 | 1332.7 | 30.8 | 44 | 1557.5 | 0.0348 |  | 375 |  | 0.1036 | 1663.9 | 1707.6 | -0.0751 | 0.625 | -0.6451
SAE 4142 |  | 206.842 | 1378 | 1413 |  | 48 | 1892 | 0.051 |  | 380 |  | 0.14 | 1974 | 1827 | -0.08 | 0.45 | -0.75
SAE 4142 |  | 207 | 1378 | 1413 |  | 48 | 1892 | 0.051 |  | 380 |  | 0.124 | 2266 | 2143 | -0.094 | 0.637 | -0.761
SAE 4142 |  | 200 | 1447 | 1551 |  | 47 | 1765 | 0.032 |  | 400 |  | 0.098 | 1756 | 1787 | -0.084 | 1.195 | -0.859
SAE 4142 |  | 207 | 1584 | 1757 |  | 42 | 2069 | 0.043 |  | 450 |  | 0.088 | 1997 | 1937 | -0.076 | 0.706 | -0.869
SAE 4142 |  | 206.842 | 1585 | 1758 |  | 42 | 2071 | 0.043 |  | 450 |  | 0.12 | 2251 | 2000 | -0.08 | 0.4 | -0.73
SAE 4142 |  | 207 | 1722 | 1929 |  | 35 | 2321 | 0.048 |  | 475 |  | 0.094 | 2399 | 2161 | -0.081 | 0.331 | -0.854
SAE 4142 |  | 200 | 1860 | 1929 |  | 37 | 2054 | 0.016 |  | 450 |  | 0.088 | 1910 | 2079 | -0.086 | 2.62 | -0.972
SAE 4142 |  | 206.842 | 1723 | 1930 |  | 35 | 2322 | 0.048 |  | 475 |  | 0.14 | 3208 | 2172 | -0.081 | 0.09 | -0.66
SAE 4142 |  | 200 | 1447 | 1551 |  | 47 |  | 0.032 |  | 400 |  | 0.098 | 1756 | 1787 | -0.084 | 1.195 | -0.859
SAE 4142 |  | 200 | 1860 | 1929 |  | 37 |  | 0.016 |  | 450 |  | 0.088 | 1910 | 2079 | -0.086 | 2.62 | -0.972
SAE 4142 |  | 207 | 1378 | 1413 |  | 48 |  | 0.051 |  | 380 |  | 0.124 | 2266 | 2143 | -0.094 | 0.637 | -0.761
SAE 4142 |  | 200 | 1619 | 2446 |  | 6 |  | 0.136 |  | 670 |  | 0.179 | 7119 | 2549 | -0.078 | 0.003 | -0.436
SAE 4142 |  | 207 | 1584 | 1757 |  | 42 |  | 0.043 |  | 450 |  | 0.088 | 1997 | 1937 | -0.076 | 0.706 | -0.869
SAE 4142 |  | 207 | 1722 | 1929 |  | 35 |  | 0.048 |  | 475 |  | 0.094 | 2399 | 2161 | -0.081 | 0.331 | -0.854
SAE 41B17M (PS19) |  | 212.7 | 826.9 | 872.3 | 38.8 | 68 | 1031.3 | 0.0415 |  | 277 |  | 0.0838 | 1029.4 | 1023.4 | -0.0543 | 1.4789 | -0.7251
SAE 41B17M (PS19) |  | 216 | 863.1 | 904 | 42 | 64.7 | 1060.2 | 0.0381 |  | 277 |  | 0.0645 | 974.4 | 1075.2 | -0.0555 | 2.9339 | -0.81
SAE 41B17M (PS19) |  | 204.5 | 1727.8 | 1876.8 | 2 | 5.5 | 3468.8 | 0.1104 |  | 627 |  | 0.0614 | 2704.6 | 4711.7 | -0.1581 | 0.3416 | -1.0193
SAE 4320 |  | 202 | 920 | 994 | 43 | 63 | 1127 | 0.0308 |  | 188 |  | 0.032 | 799 | 909 | -0.035 | 0.86 | -0.65
SAE 4320 |  | 201.2 | 1344.5 | 1705.3 | 32 | 55.5 | 2343.8 | 0.084 |  |  |  | 0.124 | 2636.4 | 2306.1 | -0.0752 | 0.1427 | -0.4738
SAE 4320 |  | 194.2 | 620.5 | 905 | 11 | 59.2 | 1158 | 0.0756 |  | 277 |  | 0.16 | 1521 | 1269 | -0.081 | 0.544 | -0.6
SAE 4320 |  | 194.3 | 745 | 1010 | 11.3 | 57 | 1219 | 0.058 |  | 289 |  | 0.125 | 1399 | 1215 | -0.066 | 0.238 | -0.5
SAE 4320 |  | 193.6 | 867 | 1238 | 11 | 55.2 | 1538 | 0.067 |  | 363 |  | 0.094 | 1572 | 1547 | -0.057 | 0.59 | -0.61
SAE 4340 |  | 200 | 1371 | 1468 |  | 38.1 |  |  |  | 409 |  | 0.135 | 1996 | 1879 | -0.0859 | 0.64 | -0.636
SAE 4340 |  | 190 | 834 | 1048 | [5 empty] | 275 |  | 0.105 | 1249 | 1276 | -0.075 | 1.224 | -0.714
SAE 4340 |  | 193 | 634 | 827 |  | 43.4 |  |  |  | 243 |  | 0.168 | 1337 | 1198 | -0.095 | 0.522 | -0.563
SAE 4340 |  | 207 | 1102 | 1171 |  | 56 | 1358 | 0.036 |  |  |  | 0.069 | 1037 | 1165 | -0.058 | 5.492 | -0.85
SAE 4620 |  | 208.1 | 687.5 | 997.8 | 34 | 58 | 1448.1 | 0.1092 |  | 288.8 |  | 0.178 | 1823.9 | 1634.6 | -0.1027 | 0.4383 | -0.5539
SAE 4620 |  | 210.7 | 891.5 | 963.7 | 43 | 61.9 | 1199.8 | 0.0559 |  | 289.3 |  | 0.0964 | 1213.4 | 1276.1 | -0.0713 | 1.2368 | -0.7051
SAE 5120 |  | 214 | 780 | 1008 | 46 | 58 | 1277 | 0.074 |  | 252 |  | 0.168 | 1784 | 1284 | -0.069 | 0.39 | -0.562
SAE 5140 |  | 217.6 | 956.7 | 1039.2 | 28.3 | 52.7 | 1276.1 | 0.0528 |  | 305.2 |  | 0.1027 | 1329.4 | 1354.3 | -0.0691 | 1.6468 | -0.7178
SAE 5150 |  | 210 | 472 | 867 | 32.4 | 55.8 | 1630 | 0.207 |  | 245 |  | 0.1762 | 1485 | 1544 | -0.1142 | 1.136 | -0.6382
SAE 5160 |  | 203 | 1488 | 1584 |  | 39.7 | 1941 | 0.0463 |  | 430 |  | 0.099 | 1964 | 2054 | -0.081 | 1.571 | -0.821
SAE 5160 |  | 193 | 1531 | 1669 |  | 42 | 2124 | 0.066 |  | 430 |  | 0.15 | 2310 | 1931 | -0.071 | 0.4 | -0.57
SAE 5160 |  | 203 | 1488 | 1584 |  | 39.7 | 1941 | 0.0463 |  | 430 |  | 0.099 | 1964 | 2054 | -0.081 | 1.571 | -0.821
SAE 5160 |  | 205 | 1565 | 1755 | [7 empty] | 0.089 | 2065 | 3553 | -0.125 | 11.532 | -1.095
SAE 5160H |  | 208.71 | 1604.2 | 1761.2 | 13.9 | 30.2 | 2216.2 | 0.052 |  | 442 |  | 0.0722 | 1671 | 1947.9 | -0.067 | 2.51 | -0.801
SAE 51B60 |  | 200.03 | 1830 | 1970 | 36.15 | 21.55 | 2332 | 0.0387 |  | 450 |  | 0.108 | 2490 | 2582 | -0.0833 | 0.4518 | -0.6396
SAE 51V45 |  |  | 1871 | 2108 | [7 empty] | 0.09 | 2799 | 4585 | -0.15 | 35.56 | -1.442
SAE 52100 |  | 207 | 1922 | 2912 |  | 11.2 |  |  |  | 519 |  | 0.15 | 3348 | 2709 | -0.096 | 0.243 | -0.642
SAE 8615 |  | 204.93 | 753.2 | 1011 | 36.5 | 61.5 | 1516.3 | 0.1091 |  |  |  | 0.116 | 1372.7 | 1545.4 | -0.09 | 1.6959 | -0.72
SAE 8615 |  | 205.85 | 921.43 | 1154.2 | 8.14 | 8.47 | 3254.2 | 0.2027 |  |  |  | 0.1877 | 2973.2 | 1373 | -0.053 | 0.0153 | -0.275
SAE 8620 |  | 211.8 | 693.5 | 991 | 32.4 | 54 | 1623.8 | 0.1404 |  | 326 |  | 0.1829 | 1872 | 1638.8 | -0.1007 | 0.469 | -0.5473
SAE 8620 |  | 210.3 | 795.8 | 1145.22 | 35.5 | 50.8 | 2132.3 | 0.1651 |  | 352 |  | 0.1739 | 2078.1 | 1910.2 | -0.1028 | 0.595 | -0.5871
SAE 8620 |  | 213.5 | 989.5 | 1310.8 | 26.9 | 52 | 2275.7 | 0.1378 |  | 382 |  | 0.1344 | 2137 | 2209.9 | -0.0987 | 0.525 | -0.6184
SAE 8620 |  | 203.4 | 1356.6 | 1764.1 | 6 | 13.9 | 2439.3 | 0.0869 |  | 615 |  | 0.1301 | 2810.6 | 2095.5 | -0.0659 | 0.0756 | -0.4497
SAE 8620 |  | 206.5 | 1401.7 | 1677.2 | 10.7 | 14.2 | 2524.1 | 0.0923 |  | 615 |  | 0.1326 | 2886.4 | 2053.5 | -0.0712 | 0.5173 | -0.7397
SAE 8620 |  | 207.8 | 1566 | 1785 | 15 | 39 | 2242 | 0.058 |  | 469 |  | 0.1603 | 3260.9 | 3260 | -0.115 | 0.74 | -0.687
SAE 86B20 |  | 204.5 | 989 | 1034.1 | 29.7 | 63.7 | 1213 | 0.0369 |  | 336 |  | 0.0943 | 1267.6 | 1284.1 | -0.0652 | 1.3467 | -0.7256
SAE 86B20 |  | 205.9 | 1198 | 1502 | 59.5 | 59.7 | 2192.8 | 0.0923 |  | 401 |  | 0.1091 | 2118.3 | 2968.5 | -0.1235 | 1.0821 | -0.7358
SAE 86B20 |  | 204.2 | 1349.6 | 1349.6 | 0.8 | 0.7 | 2930.1 | 0.0917 |  | 627 |  | 0.1008 | 3532.5 | 2394.9 | -0.1161 | 0.00057 | -0.39808
SAE 8822 |  | 211.6 | 883.5 | 945.7 | 36.8 | 67.2 | 1073.5 | 0.0249 |  | 297 |  | 0.0939 | 1153.5 | 1094.6 | -0.0525 | 1.097 | -0.664
SAE 8822 |  | 208 | 1528 | 1723 |  | 50 | 2175 | 0.057 |  | 371 |  | 0.101 | 2055 | 2481 | -0.1057 | 0.947 | -0.8
SAE 8822 |  | 194 | 1135 | 1215 | 5.5 | 59.38 | 1430 | 0.0372 |  | 362 |  | 0.044 | 1054 | 1292 | -0.0519 | 0.818 | -0.66
SAE 8822 |  | 210 | 990 | 1334.7 | 23.8 | 46.9 | 2305.7 | 0.1443 |  | 301 |  | 0.114 | 1899.8 | 1993.6 | -0.0888 | 0.763 | -0.6874
SAE 8822 |  | 208 | 1528 | 1723 | 0.13 | 0.5 | 2175 | 0.0568 |  | 375 |  | 0.101 | 2055 | 2481 | -0.1057 | 0.947 | -0.8
SAE 9254 |  | 205.7 | 1870 | 2050 | 16.2 | 35.1 | 2413 | 0.0418 |  | 536 |  | 0.076 | 2168 | 2914 | -0.0973 | 4.17 | -0.926
SAE 9254 |  | 205.7 | 1841 | 2020 | 8 | 51 | 2511 | 0.05 |  | 496 |  | 0.0832 | 2316.2 | 3682 | -0.118 | 10 | -1.025
SAE 9254 (ALFG) |  | 205.4 | 2270 | 2950 | 3.92 | 3.99 | 2916 | 0.0418 |  | 584 |  | 0.088 | 3322 | 4108 | -0.109 | 1.13 | -0.954
SAE 9262 |  | 200 | 1379 | 1565 |  | 32 | 1951 | 0.06 |  | 410 |  | 0.089 | 2013 | 1855 | -0.057 | 0.38 | -0.65
SAE 9310 |  | 194.5 | 990 | 1201 | 8.8 | 56.5 | 1796 | 0.0937 |  | 352 |  | 0.129 | 1778 | 1606 | -0.076 | 0.275 | -0.53
SAE 9310 |  | 197 | 804 | 902 | 31 | 70.8 | 1135.7 | 0.055 |  | 258 |  | 0.0832 | 1034.6 | 1015.5 | -0.054 | 0.721 | -0.64
SAE 9310 |  | 196.4 | 666 | 883 | 13.2 | 61.4 | 1235 | 0.113 |  | 277 |  | 0.097 | 1018 | 1014 | -0.056 | 0.451 | -0.56
SAE 9310 |  | 195.8 | 850 | 1085 | 9.9 | 57.5 | 1633 | 0.1054 |  | 331 |  | 0.124 | 1583 | 1489 | -0.071 | 0.497 | -0.6
SAE 980X |  | 194 | 565 | 696 |  | 68 | 1248 | 0.13 |  | 225 |  | 0.134 | 1248 | 1055 | -0.08 | 0.21 | -0.53
SCM435 |  | 210 | 765 | 951 | 18 | 66 |  |  |  | 300 |  | 0.089 | 1070 | 1100 | -0.067 | 0.996 | -0.708
SCM440 |  | 204 | 846 | 1000 | 13 | 36 |  |  |  | 319 |  | 0.094 | 1040 | 1400 | -0.0879 | 0.675 | -0.65
SF 60 |  | 208 | 580 | 820 | 19 | 53 |  |  |  | 167 |  | 0.186 | 1350 | 978 | -0.082 | 0.187 | -0.439
SFNCM85S |  | 201 | 565 | 825 | 21 | 66 |  |  |  | 241 |  | 0.18 | 1320 | 1040 | -0.0924 | 0.316 | -0.522
SNCM439 |  | 208 | 950 | 1050 | 13 | 37 |  |  |  | 323 |  | 0.066 | 1000 | 1380 | -0.0722 | 1.89 | -0.801
SNCM630 |  | 196 | 951 | 1100 | 19 | 49 |  |  |  | 327 |  | 0.054 | 1060 | 1270 | -0.0732 | 1.54 | -0.823
St52-3N |  | 206 | 386 | 639 | [7 empty] | 0.109 | 631 | 564 | -0.058 | 0.156 | -0.466
StE 460 |  | 208 | 510 | 682 |  | 48 | 1026 | 0.157 |  | 193 |  | 0.161 | 1181 | 1124 | -0.094 | 0.1925 | -0.437
StE 460 |  | 208 | 510 | 682 |  | 48 | 1026 | 0.157 |  | 193 |  | 0.17 | 1176 | 849 | -0.07 | 0.152 | -0.415
StE 460 |  | 208 | 510 | 682 |  | 48 | 1026 | 0.157 |  | 193 |  | 0.185 | 1288 | 1158 | -0.101 | 0.2005 | -0.44
StE 460 |  | 208 | 510 | 682 |  | 48 | 1026 | 0.157 |  | 193 |  | 0.15 | 1011 | 962 | -0.088 | 0.5508 | -0.563
StE 460 |  | 208 | 510 | 682 |  | 32 | 1026 | 0.157 |  | 193 |  | 0.164 | 1146 | 1030 | -0.103 | 0.666 | -0.663
StE 690 |  | 214 | 810 | 872 |  | 58 | 954 | 0.024 |  | 243 |  | 0.128 | 1167 | 1191 | -0.09 | 0.9113 | -0.674
StE 790 |  | 206 | 359 | 820 |  | 22 | 727 | 0.112 |  | 229 |  | 0.167 | 1143 | 1116 | -0.105 | 0.911 | -0.636
TTSte 32 |  | 209 | 375 | 558 |  | 63 | 970 | 0.214 |  | 160 |  | 0.159 | 983 | 994 | -0.095 | 0.2436 | -0.464
WStE 460 |  | 210 | 560 | 667 |  | 61 | 1096 | 0.153 |  | 189 |  | 0.128 | 1194 | 1201 | -0.085 | 0.8638 | -0.625